## Ιζημα FW
Μέρες | Μάζα ροφητή (g) | Όγκος νερού (ml) | Μέτρηση τυφλού | Μέτρηση FW | Slope | C | Co | Μέτρηση δείγματος | Ce (μg/L) | qe (μg/kg) | kda | kda/kd
1 | 9 | 119.78 | 33.83 | 2.375 | 317.17 | 0.09917394 | 0.1012759 | 27.68 | 79.78371 | 286.0367 | 3.585152
1 | 9 | 120.09 | 34.5 | 2.375 | 317.17 | 0.1012864 | 0.1012759 | 24.76 | 70.57729 | 409.6213 | 5.803868
1 | 9 | 119.67 | 35.16 | 2.375 | 317.17 | 0.1033673 | 0.1012759 | 27.3 | 78.58562 | 301.7047 | 3.839185
3 | 9 | 119.78 | 32.88 | 1.824 | 317.17 | 0.09791594 | 0.100207 | 26.68 | 78.36807 | 290.6524 | 3.708812
3 | 9 | 120.09 | 33.9 | 1.824 | 317.17 | 0.1011319 | 0.100207 | 27.81 | 81.93083 | 243.8656 | 2.976482
3 | 9 | 119.67 | 34.04 | 1.824 | 317.17 | 0.1015733 | 0.100207 | 25.92 | 75.97188 | 322.2469 | 4.24166
5 | 9 | 119.78 | 33.31 | 1.828 | 317.17 | 0.09925907 | 0.101361 | 22.79 | 66.09074 | 469.4079 | 7.102476
5 | 9 | 120.09 | 33.64 | 1.828 | 317.17 | 0.1002995 | 0.101361 | 24.77 | 72.33345 | 387.3242 | 5.354704
5 | 9 | 119.67 | 34.98 | 1.828 | 317.17 | 0.1045244 | 0.101361 | 20.5 | 58.87064 | 564.9801 | 9.596976
7 | 9 | 119.78 | 32.25 | 1.528 | 317.17 | 0.09686288 | 0.1020756 | 22.81 | 67.09966 | 465.4915 | 6.937315
7 | 9 | 120.09 | 34.01 | 1.528 | 317.17 | 0.102412 | 0.1020756 | 24.72 | 73.12167 | 386.3426 | 5.283558
7 | 9 | 119.67 | 35.45 | 1.528 | 317.17 | 0.1069521 | 0.1020756 | 21.06 | 61.58212 | 538.429 | 8.743269
14 | 9 | 119.78 | 32.84 | 1.543 | 317.17 | 0.09867579 | 0.1001576 | 23.34 | 68.7234 | 418.3549 | 6.087518
14 | 9 | 120.09 | 33.19 | 1.543 | 317.17 | 0.0997793 | 0.1001576 | 23.82 | 70.23678 | 399.244 | 5.684259
14 | 9 | 119.67 | 33.9 | 1.543 | 317.17 | 0.1020178 | 0.1001576 | 19.73 | 57.34149 | 569.3121 | 9.928451
24 | 9 | 119.78 | 33.38 | 1.599 | 317.17 | 0.1002018 | 0.1011582 | 18.61 | 53.6337 | 632.4978
24 | 9 | 120.09 | 34.49 | 1.599 | 317.17 | 0.1037015 | 0.1011582 | 1.638 | 0.1229624 | 1348.146
24 | 9 | 119.67 | 33.18 | 1.599 | 317.17 | 0.09957121 | 0.1011582 | 0.805 | -2.503389 | 1378.353
81 | 9 | 119.78 | 30.14 | 0.47 | 317.17 | 0.09354605 | 0.09640466 | 1.456 | 3.108743 | 1241.665
81 | 9 | 120.09 | 30.76 | 0.47 | 317.17 | 0.09550084 | 0.09640466 | 0.778 | 0.9710881 | 1273.402
81 | 9 | 119.67 | 32.24 | 0.47 | 317.17 | 0.1001671 | 0.09640466
204 | 9 | 119.78 | 30.47 | 0.215 | 317.17 | 0.09539048 | 0.09689336
204 | 9 | 120.09 | 30.13 | 0.215 | 317.17 | 0.0943185 | 0.09689336
204 | 9 | 119.67 | 32.24 | 0.215 | 317.17 | 0.1009711 | 0.09689336