## lignite E14
lignite E14 |  |  | Μέτρηση |  |  | Μέτρηση
| m (Kg) | V (L) | τυφλού | Co | Co (μg/L) | Δείγματος | Ce (μg/L) | qe (μg/Kg)
| 6.3e-06 | 0.12 | 7.918 | 42.75378 | 40.68575 | 4.806
| 5.7e-06 | 0.12 | 6.624 | 35.76674 | 40.68575 | 4.622 | 24.9568 | 331135.6
| 6e-06 | 0.12 | 8.063 | 43.53672 | 40.68575 | 4.516 | 24.38445 | 326025.9
| 6.6e-06 | 0.12 | 11.299 | 61.00972 | 64.25306 | 5.597 | 30.22138 | 618757.8
| 5.9e-06 | 0.12 | 11.341 | 61.2365 | 64.25306 | 6.002 | 32.40821 | 647691.9
| 5.7e-06 | 0.12 | 13.059 | 70.51296 | 64.25306 | 6.179 | 33.36393 | 650297.4
| 6.6e-06 | 0.12 | 23.38 | 126.2419 | 126.4327 | 10.731 | 57.94276 | 1245271.3
| 6.9e-06 | 0.12 | 23.072 | 124.5788 | 126.4327 | 9.955 | 53.7527 | 1263999.7
| 6e-06 | 0.12 | 23.794 | 128.4773 | 126.4327 | 12.816 | 69.20086 | 1144636.4
| 5.9e-06 | 0.12 | 30.511 | 164.7462 | 207.9428 | 19.016 | 102.6782 | 2140974.5
| 5.7e-06 | 0.12 | 45.965 | 248.1911 | 207.9428 | 21.136 | 114.1253 | 1975105.1
| 6.2e-06 | 0.12 | 39.057 | 210.8909 | 207.9428 | 20.111 | 108.5907 | 1922942.9
| 5.5e-06 | 0.12 | 78.998 | 426.5551 | 544.9316 | 50.762 | 274.0929 | 5909208.7
| 6.7e-06 | 0.12 | 114.202 | 616.6415 | 544.9316 | 46.333 | 250.1782 | 5279165.7
| 6.4e-06 | 0.12 | 109.564 | 591.5983 | 544.9316 | 47.455 | 256.2365 | 5413033.2
[9 empty] | ΔΕΙΓΜΑΤΑ | C ΠΟΥ ΕΒΑΛΑ | C ΠΟΥ ΜΕΤΡΗΣΑ
[9 empty] | Α: | 25 | 5.603
[9 empty] | Β: | 50 | 10.202
[9 empty] | Γ: | 100 | 23.831
[9 empty] | Δ: | 200 | 38.03
[9 empty] | Ε: | 500 | 91.027
|  | Α: | 53 | 8.562
|  | Β: | 74 | 15.072
|  | Γ: | 124 | 17.583
|  | Δ: | 230
|  | Ε: | 532 | 62.9