## input
[5 empty] | ¦ |  |  |  |  | ¦ |  |  |  |  | ¦ |  |  |  |  | ¦ | [6 empty] | ¦ |  |  |  |  | ¦ |  |  |  |  | ¦ |  |  |  |  | ¦
TriStar 3000 V6.08 A | Unit 1 Port 1 | Serial #: 2210 | Page 1 |  | ¦ | TriStar 3000 V6.08 A | Unit 1 Port 1 | Serial #: 2210 | Page 1 | ¦ | TriStar 3000 V6.08 A | Unit 1 Port 1 | Serial #: 2210 | Page 1 | ¦ | TriStar 3000 V6.08 A | Unit 1 Port 1 | Serial #: 2210 | Page 1 | ¦ | TriStar 3000 V6.08 A | Unit 1 Port 1 | Serial #: 2210 | Page 1 |  |  | ¦ | TriStar 3000 V6.08 A | Unit 1 Port 1 | Serial #: 2210 | Page 1 | ¦ | TriStar 3000 V6.08 A | Unit 1 Port 1 | Serial #: 2210 | Page 1 | ¦ | TriStar 3000 V6.08 A | Unit 1 Port 1 | Serial #: 2210 | Page 1 | ¦ | TriStar 3000 V6.08 A | Unit 1 Port 1 | Serial #: 2210 | Page 1
[5 empty] | ¦ |  |  |  |  | ¦ |  |  |  |  | ¦ |  |  |  |  | ¦ | [6 empty] | ¦ |  |  |  |  | ¦ |  |  |  |  | ¦ |  |  |  |  | ¦
[5 empty] | ¦ |  |  |  |  | ¦ |  |  |  |  | ¦ |  |  |  |  | ¦ | [6 empty] | ¦ |  |  |  |  | ¦ |  |  |  |  | ¦ |  |  |  |  | ¦
Sample: | billy1 |  |  |  | ¦ | Sample: | billy1 |  |  | ¦ | Sample: | billy1 |  |  | ¦ | Sample: | billy1 |  |  | ¦ | Sample: | billy1 |  |  |  |  | ¦ | Sample: | billy1 |  |  | ¦ | Sample: | billy1 |  |  | ¦ | Sample: | billy1 |  |  | ¦ | Sample: | billy1
Operator: |  |  |  |  | ¦ | Operator: |  |  |  | ¦ | Operator: |  |  |  | ¦ | Operator: |  |  |  | ¦ | Operator: | [5 empty] | ¦ | Operator: |  |  |  | ¦ | Operator: |  |  |  | ¦ | Operator: |  |  |  | ¦ | Operator:
Submitter: |  |  |  |  | ¦ | Submitter: |  |  |  | ¦ | Submitter: |  |  |  | ¦ | Submitter: |  |  |  | ¦ | Submitter: | [5 empty] | ¦ | Submitter: |  |  |  | ¦ | Submitter: |  |  |  | ¦ | Submitter: |  |  |  | ¦ | Submitter:
File: | D:\...\BET\BILLY1.SMP |  |  |  | ¦ | File: | D:\...\BET\BILLY1.SMP |  |  | ¦ | File: | D:\...\BET\BILLY1.SMP |  |  | ¦ | File: | D:\...\BET\BILLY1.SMP |  |  | ¦ | File: | D:\...\BET\BILLY1.SMP |  |  |  |  | ¦ | File: | D:\...\BET\BILLY1.SMP |  |  | ¦ | File: | D:\...\BET\BILLY1.SMP |  |  | ¦ | File: | D:\...\BET\BILLY1.SMP |  |  | ¦ | File: | D:\...\BET\BILLY1.SMP
[5 empty] | ¦ |  |  |  |  | ¦ |  |  |  |  | ¦ |  |  |  |  | ¦ | [6 empty] | ¦ |  |  |  |  | ¦ |  |  |  |  | ¦ |  |  |  |  | ¦
[5 empty] | ¦ |  |  |  |  | ¦ |  |  |  |  | ¦ |  |  |  |  | ¦ | [6 empty] | ¦ |  |  |  |  | ¦ |  |  |  |  | ¦ |  |  |  |  | ¦
Started: | 13/12/2011 2:45:00ìì | Analysis Adsorptive: | N2 |  | ¦ | Started: | 13/12/2011 2:45:00ìì | Analysis Adsorptive: | N2 | ¦ | Started: | 13/12/2011 2:45:00ìì | Analysis Adsorptive: | N2 | ¦ | Started: | 13/12/2011 2:45:00ìì | Analysis Adsorptive: | N2 | ¦ | Started: | 13/12/2011 2:45:00ìì | Analysis Adsorptive: | N2 |  |  | ¦ | Started: | 13/12/2011 2:45:00ìì | Analysis Adsorptive: | N2 | ¦ | Started: | 13/12/2011 2:45:00ìì | Analysis Adsorptive: | N2 | ¦ | Started: | 13/12/2011 2:45:00ìì | Analysis Adsorptive: | N2 | ¦ | Started: | 13/12/2011 2:45:00ìì | Analysis Adsorptive: | N2
Completed: | 13/12/2011 7:49:16ìì | Analysis Bath Temp.: | 77.350 K |  | ¦ | Completed: | 13/12/2011 7:49:16ìì | Analysis Bath Temp.: | 77.350 K | ¦ | Completed: | 13/12/2011 7:49:16ìì | Analysis Bath Temp.: | 77.350 K | ¦ | Completed: | 13/12/2011 7:49:16ìì | Analysis Bath Temp.: | 77.350 K | ¦ | Completed: | 13/12/2011 7:49:16ìì | Analysis Bath Temp.: | 77.350 K |  |  | ¦ | Completed: | 13/12/2011 7:49:16ìì | Analysis Bath Temp.: | 77.350 K | ¦ | Completed: | 13/12/2011 7:49:16ìì | Analysis Bath Temp.: | 77.350 K | ¦ | Completed: | 13/12/2011 7:49:16ìì | Analysis Bath Temp.: | 77.350 K | ¦ | Completed: | 13/12/2011 7:49:16ìì | Analysis Bath Temp.: | 77.350 K
Report Time: | 17/2/2012 11:51:00ðì | Sample Mass: | 0.1000 g |  | ¦ | Report Time: | 17/2/2012 11:51:00ðì | Sample Mass: | 0.1000 g | ¦ | Report Time: | 17/2/2012 11:51:00ðì | Sample Mass: | 0.1000 g | ¦ | Report Time: | 17/2/2012 11:51:00ðì | Sample Mass: | 0.1000 g | ¦ | Report Time: | 17/2/2012 11:51:00ðì | Sample Mass: | 0.1000 g |  |  | ¦ | Report Time: | 17/2/2012 11:51:00ðì | Sample Mass: | 0.1000 g | ¦ | Report Time: | 17/2/2012 11:51:01ðì | Sample Mass: | 0.1000 g | ¦ | Report Time: | 17/2/2012 11:51:01ðì | Sample Mass: | 0.1000 g | ¦ | Report Time: | 17/2/2012 11:51:01ðì | Sample Mass: | 0.1000 g
Warm Free Space: | 7.0539 cm³ Measured | Cold Free Space: | 22.5360 cm³ Measured |  | ¦ | Warm Free Space: | 7.0539 cm³ Measured | Cold Free Space: | 22.5360 cm³ Measured | ¦ | Warm Free Space: | 7.0539 cm³ Measured | Cold Free Space: | 22.5360 cm³ Measured | ¦ | Warm Free Space: | 7.0539 cm³ Measured | Cold Free Space: | 22.5360 cm³ Measured | ¦ | Warm Free Space: | 7.0539 cm³ Measured | Cold Free Space: | 22.5360 cm³ Measured |  |  | ¦ | Warm Free Space: | 7.0539 cm³ Measured | Cold Free Space: | 22.5360 cm³ Measured | ¦ | Warm Free Space: | 7.0539 cm³ Measured | Cold Free Space: | 22.5360 cm³ Measured | ¦ | Warm Free Space: | 7.0539 cm³ Measured | Cold Free Space: | 22.5360 cm³ Measured | ¦ | Warm Free Space: | 7.0539 cm³ Measured | Cold Free Space: | 22.5360 cm³ Measured
Equilibration Interval: | 10 s | Low Pressure Dose: | None |  | ¦ | Equilibration Interval: | 10 s | Low Pressure Dose: | None | ¦ | Equilibration Interval: | 10 s | Low Pressure Dose: | None | ¦ | Equilibration Interval: | 10 s | Low Pressure Dose: | None | ¦ | Equilibration Interval: | 10 s | Low Pressure Dose: | None |  |  | ¦ | Equilibration Interval: | 10 s | Low Pressure Dose: | None | ¦ | Equilibration Interval: | 10 s | Low Pressure Dose: | None | ¦ | Equilibration Interval: | 10 s | Low Pressure Dose: | None | ¦ | Equilibration Interval: | 10 s | Low Pressure Dose: | None
Sample Density: | 1.000 g/cm³ | Automatic Degas: | No |  | ¦ | Sample Density: | 1.000 g/cm³ | Automatic Degas: | No | ¦ | Sample Density: | 1.000 g/cm³ | Automatic Degas: | No | ¦ | Sample Density: | 1.000 g/cm³ | Automatic Degas: | No | ¦ | Sample Density: | 1.000 g/cm³ | Automatic Degas: | No |  |  | ¦ | Sample Density: | 1.000 g/cm³ | Automatic Degas: | No | ¦ | Sample Density: | 1.000 g/cm³ | Automatic Degas: | No | ¦ | Sample Density: | 1.000 g/cm³ | Automatic Degas: | No | ¦ | Sample Density: | 1.000 g/cm³ | Automatic Degas: | No
[5 empty] | ¦ |  |  |  |  | ¦ |  |  |  |  | ¦ |  |  |  |  | ¦ | [6 empty] | ¦ |  |  |  |  | ¦ |  |  |  |  | ¦ |  |  |  |  | ¦
[5 empty] | ¦ |  |  |  |  | ¦ |  |  |  |  | ¦ |  |  |  |  | ¦ | [6 empty] | ¦ |  |  |  |  | ¦ |  |  |  |  | ¦ |  |  |  |  | ¦
Comments: TiO2/Mo Catalyst |  |  |  |  | ¦ | Comments: TiO2/Mo Catalyst |  |  |  | ¦ | Comments: TiO2/Mo Catalyst |  |  |  | ¦ | Comments: TiO2/Mo Catalyst |  |  |  | ¦ | Comments: TiO2/Mo Catalyst | [5 empty] | ¦ | Comments: TiO2/Mo Catalyst |  |  |  | ¦ | Comments: TiO2/Mo Catalyst |  |  |  | ¦ | Comments: TiO2/Mo Catalyst |  |  |  | ¦ | Comments: TiO2/Mo Catalyst
[5 empty] | ¦ |  |  |  |  | ¦ |  |  |  |  | ¦ |  |  |  |  | ¦ | [6 empty] | ¦ |  |  |  |  | ¦ |  |  |  |  | ¦ |  |  |  |  | ¦
[5 empty] | ¦ |  |  |  |  | ¦ |  |  |  |  | ¦ |  |  |  |  | ¦ | [6 empty] | ¦ |  |  |  |  | ¦ |  |  |  |  | ¦ |  |  |  |  | ¦
[5 empty] | ¦ |  |  |  |  | ¦ |  |  |  |  | ¦ |  |  |  |  | ¦ | [6 empty] | ¦ |  |  |  |  | ¦ |  |  |  |  | ¦ |  |  |  |  | ¦
[5 empty] | ¦ |  |  |  |  | ¦ |  |  |  |  | ¦ |  |  |  |  | ¦ | [6 empty] | ¦ |  |  |  |  | ¦ |  |  |  |  | ¦ |  |  |  |  | ¦
Isotherm Tabular Report |  |  |  |  | ¦ | Isotherm Linear Plot |  |  |  | ¦ | BET Surface Area Report |  |  |  | ¦ | BET Surface Area Plot |  |  |  | ¦ | BJH Adsorption Pore Distribution Report | [5 empty] | ¦ | BJH Adsorption Cumulative Pore Volume |  |  |  | ¦ | BJH Adsorption dV/dw Pore Volume |  |  |  | ¦ | BJH Adsorption dV/dlog(w) Pore Volume |  |  |  | ¦ | Summary Report
[5 empty] | ¦ |  |  |  |  | ¦ |  |  |  |  | ¦ |  |  |  |  | ¦ | [6 empty] | ¦ |  |  |  |  | ¦ |  |  |  |  | ¦ |  |  |  |  | ¦
[5 empty] | ¦ |  |  |  |  | ¦ | BET Surface Area: | 72.6066 ± 0.3909 m²/g |  |  | ¦ |  |  |  |  | ¦ | t = 3.54 [ -5 / ln(p/p°) ] ^ 0.333 | [5 empty] | ¦ |  |  |  |  | ¦ |  |  |  |  | ¦ |  |  |  |  | ¦
|  |  | 01:12 | 102.2896 | ¦ | billy1 - Adsorption |  | billy1 - Desorption |  | ¦ | Slope: | 1.340335 ± 0.007167 g/mmol |  |  | ¦ | billy1 |  |  |  | ¦ | [6 empty] | ¦ | billy1 |  |  |  | ¦ | billy1 |  |  |  | ¦ | billy1 |  |  |  | ¦
0.0095778 | 0.97995 | 0.60258 | 01:21 |  | ¦ | Relative Pressure (p/p°) | Quantity Adsorbed (mmol/g) | Relative Pressure (p/p°) | Quantity Adsorbed (mmol/g) | ¦ | Y-Intercept: | 0.003525 ± 0.000988 g/mmol |  |  | ¦ | Relative Pressure (p/p°) | 1/[Q(p°/p - 1)] |  |  | ¦ | [6 empty] | ¦ | Pore Width (Å) | Pore Volume (cm³/g) |  |  | ¦ | Pore Width (Å) | Pore Volume (cm³/g·Å) |  |  | ¦ | Pore Width (Å) | Pore Volume (cm³/g) |  |  | ¦ | Surface Area
0.029308 | 2.9989 | 0.686 | 01:25 |  | ¦ | 0.0095778 | 0.60258 | 0.98952 | 5.0984 | ¦ | C: | 381.233744 |  |  | ¦ | 0.064411 | 0.090763 |  |  | ¦ | Width Range: | 17.000 Å to 3000.000 Å |  |  |  |  | ¦ | 1687.8358 | 0.01299 |  |  | ¦ | 1767.2088 | 7.3559e-05 |  |  | ¦ | 1767.2088 | 0.30059 |  |  | ¦
0.064411 | 6.5913 | 0.75852 | 01:27 |  | ¦ | 0.029308 | 0.686 | 0.98219 | 4.8417 | ¦ | Qm: | 0.74413 mmol/g |  |  | ¦ | 0.079171 | 0.11005 |  |  | ¦ | Adsorbate Property Factor: | 9.53000 Å |  |  |  |  | ¦ | 782.7223 | 0.029492 |  |  | ¦ | 937.8139 | 1.8233e-05 |  |  | ¦ | 937.8139 | 0.04945 |  |  | ¦ | Single point surface area at p/p° = 0.199881719: | 71.4922 m²/g
0.079171 | 8.1023 | 0.78125 | 01:30 |  | ¦ | 0.064411 | 0.75852 | 0.97351 | 4.6434 | ¦ | Correlation Coefficient: | 0.9999142 |  |  | ¦ | 0.099635 | 0.13682 |  |  | ¦ | Density Conversion Factor: | 0.0015468 |  |  |  |  | ¦ | 368.1066 | 0.094621 |  |  | ¦ | 439.3174 | 0.00015708 |  |  | ¦ | 439.3174 | 0.19878 |  |  | ¦
0.099635 | 10.1972 | 0.80878 | 01:32 |  | ¦ | 0.079171 | 0.78125 | 0.95098 | 3.6975 | ¦ | Molecular Cross-Sectional Area: | 0.1620 nm² |  |  | ¦ | 0.11965 | 0.16317 |  |  | ¦ | Fraction of Pores Open at Both Ends: | 0.00 |  |  |  |  | ¦ | 262.2656 | 0.11553 |  |  | ¦ | 296.9168 | 0.00019754 |  |  | ¦ | 296.9168 | 0.14201 |  |  | ¦ | BET Surface Area: | 72.6066 m²/g
0.11965 | 12.2465 | 0.83297 | 01:34 |  | ¦ | 0.099635 | 0.80878 | 0.91904 | 2.5493 | ¦ |  |  |  |  | ¦ | 0.13967 | 0.18975 |  |  | ¦ | [6 empty] | ¦ | 194.977 | 0.12663 |  |  | ¦ | 218.2294 | 0.000165 |  |  | ¦ | 218.2294 | 0.086226 |  |  | ¦
0.13967 | 14.2967 | 0.85556 | 01:37 |  | ¦ | 0.11965 | 0.83297 | 0.9009 | 2.2234 | ¦ |  |  |  |  | ¦ | 0.15972 | 0.21682 |  |  | ¦ | [6 empty] | ¦ | 160.0275 | 0.13135 |  |  | ¦ | 173.7926 | 0.00013497 |  |  | ¦ | 173.7926 | 0.054986 |  |  | ¦ | Langmuir Surface Area: | 99.1613 m²/g
0.15972 | 16.3492 | 0.87664 | 01:39 |  | ¦ | 0.13967 | 0.85556 | 0.87677 | 1.9788 | ¦ | Relative Pressure (p/p°) | Quantity Adsorbed (mmol/g) | 1/[Q(p°/p - 1)] |  | ¦ | 0.17982 | 0.24459 |  |  | ¦ | Pore Width Range (Å) | Average Width (Å) | Incremental Pore Volume (cm³/g) | Cumulative Pore Volume (cm³/g) | Incremental Pore Area (m²/g) | Cumulative Pore Area (m²/g) | ¦ | 135.5579 | 0.13457 |  |  | ¦ | 145.5769 | 0.00013168 |  |  | ¦ | 145.5769 | 0.044708 |  |  | ¦
0.17982 | 18.4081 | 0.89637 | 01:41 |  | ¦ | 0.15972 | 0.87664 | 0.83846 | 1.7734 | ¦ | 0.064411 | 0.75852 | 0.090763 |  | ¦ | 0.19988 | 0.2728 |  |  | ¦ | 1864.4 - 1687.8 | 1767.2088 | 0.01299 | 0.01299 | 0.29402 | 0.29402 | ¦ | 114.8911 | 0.13725 |  |  | ¦ | 123.3381 | 0.00012981 |  |  | ¦ | 123.3381 | 0.037344 |  |  | ¦ | BJH Adsorption cumulative surface area of pores
0.19988 | 20.4631 | 0.91574 | 01:43 |  | ¦ | 0.17982 | 0.89637 | 0.81285 | 1.6911 | ¦ | 0.079171 | 0.78125 | 0.11005 |  | ¦ |  |  |  |  | ¦ | 1687.8 - 782.7 | 937.8139 | 0.016503 | 0.029492 | 0.70387 | 0.99789 | ¦ | 102.7075 | 0.13891 |  |  | ¦ | 108.0331 | 0.000136 |  |  | ¦ | 108.0331 | 0.034036 |  |  | ¦ | between 17.000 Å and 3000.000 Å width: | 47.3950 m²/g
0.24801 | 25.3923 | 0.95911 | 01:46 |  | ¦ | 0.19988 | 0.91574 | 0.78639 | 1.6261 | ¦ | 0.099635 | 0.80878 | 0.13682 |  | ¦ |  |  |  |  | ¦ | 782.7 - 368.1 | 439.3174 | 0.065128 | 0.094621 | 5.93 | 6.9279 | ¦ | 83.1022 | 0.14178 |  |  | ¦ | 90.5764 | 0.00014661 |  |  | ¦ | 90.5764 | 0.031246 |  |  | ¦
0.29958 | 30.6738 | 1.0028 | 01:48 |  | ¦ | 0.24801 | 0.95911 | 0.75283 | 1.5596 | ¦ | 0.11965 | 0.83297 | 0.16317 |  | ¦ |  |  |  |  | ¦ | 368.1 - 262.3 | 296.9168 | 0.020908 | 0.11553 | 2.8167 | 9.7446 | ¦ | 69.5652 | 0.14411 |  |  | ¦ | 74.9522 | 0.00017189 |  |  | ¦ | 74.9522 | 0.030133 |  |  | ¦ | BJH Desorption cumulative surface area of pores
0.34954 | 35.7908 | 1.044 | 01:50 |  | ¦ | 0.29958 | 1.0028 | 0.703 | 1.4823 | ¦ | 0.13967 | 0.85556 | 0.18975 |  | ¦ |  |  |  |  | ¦ | 262.3 - 195.0 | 218.2294 | 0.011102 | 0.12663 | 2.035 | 11.7795 | ¦ | 59.6611 | 0.14611 |  |  | ¦ | 63.7219 | 0.00020194 |  |  | ¦ | 63.7219 | 0.029986 |  |  | ¦ | between 17.000 Å and 3000.000 Å width: | 53.0616 m²/g
0.39807 | 40.7632 | 1.0832 | 01:52 |  | ¦ | 0.34954 | 1.044 | 0.65291 | 1.4187 | ¦ | 0.15972 | 0.87664 | 0.21682 |  | ¦ |  |  |  |  | ¦ | 195.0 - 160.0 | 173.7926 | 0.0047172 | 0.13135 | 1.0857 | 12.8652 | ¦ | 52.0174 | 0.14792 |  |  | ¦ | 55.2136 | 0.00023608 |  |  | ¦ | 55.2136 | 0.030307 |  |  | ¦
0.4478 | 45.8586 | 1.1232 | 01:55 |  | ¦ | 0.39807 | 1.0832 | 0.60251 | 1.3639 | ¦ | 0.17982 | 0.89637 | 0.24459 |  | ¦ |  |  |  |  | ¦ | 160.0 - 135.6 | 145.5769 | 0.0032221 | 0.13457 | 0.88533 | 13.7506 | ¦ | 45.9393 | 0.14967 |  |  | ¦ | 48.5194 | 0.00028793 |  |  | ¦ | 48.5194 | 0.03243 |  |  | ¦
0.49746 | 50.9468 | 1.1642 | 01:57 |  | ¦ | 0.4478 | 1.1232 | 0.55221 | 1.3142 | ¦ | 0.19988 | 0.91574 | 0.2728 |  | ¦ |  |  |  |  | ¦ | 135.6 - 114.9 | 123.3381 | 0.0026828 | 0.13725 | 0.87005 | 14.6206 | ¦ | 40.9343 | 0.1514 |  |  | ¦ | 43.08 | 0.00034695 |  |  | ¦ | 43.08 | 0.034662 |  |  | ¦
0.54726 | 56.051 | 1.2069 | 01:59 |  | ¦ | 0.49746 | 1.1642 | 0.50225 | 1.2641 | ¦ |  |  |  |  | ¦ |  |  |  |  | ¦ | 114.9 - 102.7 | 108.0331 | 0.001657 | 0.13891 | 0.61353 | 15.2342 | ¦ | 36.7388 | 0.15318 |  |  | ¦ | 38.5513 | 0.00042359 |  |  | ¦ | 38.5513 | 0.037842 |  |  | ¦ | Pore Volume
0.59688 | 61.1376 | 1.2521 | 02:02 |  | ¦ | 0.54726 | 1.2069 | 0.4555 | 1.1675 | ¦ |  |  |  |  | ¦ |  |  |  |  | ¦ | 102.7 - 83.1 | 90.5764 | 0.0028744 | 0.14178 | 1.2694 | 16.5035 | ¦ | 33.1281 | 0.15499 |  |  | ¦ | 34.6947 | 0.00050169 |  |  | ¦ | 34.6947 | 0.040319 |  |  | ¦
0.64657 | 66.2314 | 1.3013 | 02:04 |  | ¦ | 0.59688 | 1.2521 | 0.40145 | 1.0962 | ¦ | [9 empty] | ¦ | 83.1 - 69.6 | 74.9522 | 0.0023269 | 0.14411 | 1.2418 | 17.7453 | ¦ | 30.0333 | 0.15688 |  |  | ¦ | 31.3834 | 0.0006118 |  |  | ¦ | 31.3834 | 0.044453 |  |  | ¦ | Single point adsorption total pore volume of pores
0.69603 | 71.3029 | 1.3575 | 02:07 |  | ¦ | 0.64657 | 1.3013 | 0.35222 | 1.0533 | ¦ | [9 empty] | ¦ | 69.6 - 59.7 | 63.7219 | 0.0020001 | 0.14611 | 1.2555 | 19.0008 | ¦ | 27.1829 | 0.15899 |  |  | ¦ | 28.4202 | 0.00074014 |  |  | ¦ | 28.4202 | 0.048715 |  |  | ¦ | less than 782.722 Å width at p/p° = 0.974631922: | 0.149276 cm³/g
0.74553 | 76.3783 | 1.4247 | 02:09 |  | ¦ | 0.69603 | 1.3575 | 0.30226 | 1.0118 | ¦ | [9 empty] | ¦ | 59.7 - 52.0 | 55.2136 | 0.0018045 | 0.14792 | 1.3073 | 20.3081 | ¦ | 24.5024 | 0.16134 |  |  | ¦ | 25.6553 | 0.00087364 |  |  | ¦ | 25.6553 | 0.051939 |  |  | ¦
0.79473 | 81.4258 | 1.5093 | 02:12 |  | ¦ | 0.74553 | 1.4247 | 0.25118 | 0.96812 | ¦ | [9 empty] | ¦ | 52.0 - 45.9 | 48.5194 | 0.0017501 | 0.14967 | 1.4428 | 21.7509 | ¦ | 22.1639 | 0.16378 |  |  | ¦ | 23.1721 | 0.0010466 |  |  | ¦ | 23.1721 | 0.056184 |  |  | ¦ | BJH Adsorption cumulative volume of pores
0.81697 | 83.7107 | 1.558 | 02:15 |  | ¦ | 0.79473 | 1.5093 | 0.20089 | 0.92296 | ¦ | [9 empty] | ¦ | 45.9 - 40.9 | 43.08 | 0.0017365 | 0.1514 | 1.6123 | 23.3632 | ¦ | 21.2176 | 0.16492 |  |  | ¦ | 21.6618 | 0.0011985 |  |  | ¦ | 21.6618 | 0.059849 |  |  | ¦ | between 17.000 Å and 3000.000 Å width: | 0.167316 cm³/g
0.84558 | 86.649 | 1.636 | 02:18 |  | ¦ | 0.81697 | 1.558 | 0.14109 | 0.8639 | ¦ | [9 empty] | ¦ | 40.9 - 36.7 | 38.5513 | 0.0017772 | 0.15318 | 1.844 | 25.2072 | ¦ | 20.2772 | 0.16606 |  |  | ¦ | 20.7173 | 0.0012107 |  |  | ¦ | 20.7173 | 0.057829 |  |  | ¦
0.86986 | 89.1448 | 1.7271 | 02:21 |  | ¦ | 0.84558 | 1.636 |  |  | ¦ | [9 empty] | ¦ | 36.7 - 33.1 | 34.6947 | 0.0018115 | 0.15499 | 2.0885 | 27.2957 | ¦ | 19.3398 | 0.16732 |  |  | ¦ | 19.7768 | 0.001344 |  |  | ¦ | 19.7768 | 0.061288 |  |  | ¦ | BJH Desorption cumulative volume of pores
0.89388 | 91.6166 | 1.8568 | 02:25 |  | ¦ | 0.86986 | 1.7271 |  |  | ¦ | [9 empty] | ¦ | 33.1 - 30.0 | 31.3834 | 0.0018934 | 0.15688 | 2.4132 | 29.7089 | ¦ |  |  |  |  | ¦ |  |  |  |  | ¦ |  |  |  |  | ¦ | between 17.000 Å and 3000.000 Å width: | 0.169760 cm³/g
0.92189 | 94.5077 | 2.1449 | 02:33 |  | ¦ | 0.89388 | 1.8568 |  |  | ¦ | [9 empty] | ¦ | 30.0 - 27.2 | 28.4202 | 0.0021097 | 0.15899 | 2.9693 | 32.6782 | ¦ | [14 empty] | ¦
0.94495 | 96.8981 | 2.6735 | 02:43 |  | ¦ | 0.92189 | 2.1449 |  |  | ¦ | [9 empty] | ¦ | 27.2 - 24.5 | 25.6553 | 0.0023418 | 0.16134 | 3.6511 | 36.3293 | ¦ | [14 empty] | ¦
0.97463 | 99.9984 | 4.3056 | 03:04 |  | ¦ | 0.94495 | 2.6735 |  |  | ¦ | [9 empty] | ¦ | 24.5 - 22.2 | 23.1721 | 0.0024475 | 0.16378 | 4.225 | 40.5543 | ¦ | [14 empty] | ¦
0.98841 | 101.42 | 4.746 | 03:07 |  | ¦ | 0.97463 | 4.3056 |  |  | ¦ | [9 empty] | ¦ | 22.2 - 21.2 | 21.6618 | 0.0011341 | 0.16492 | 2.0942 | 42.6485 | ¦ | [14 empty] | ¦ | Pore Size
0.98952 | 101.5398 | 5.0984 | 03:09 |  | ¦ | 0.98841 | 4.746 |  |  | ¦ | [9 empty] | ¦ | 21.2 - 20.3 | 20.7173 | 0.0011386 | 0.16606 | 2.1983 | 44.8468 | ¦ | [14 empty] | ¦
0.98219 | 100.7931 | 4.8417 | 03:11 |  | ¦ | 0.98952 | 5.0984 |  |  | ¦ | [9 empty] | ¦ | 20.3 - 19.3 | 19.7768 | 0.0012599 | 0.16732 | 2.5482 | 47.395 | ¦ | [14 empty] | ¦ | Adsorption average pore width (4V/A by BET): | 82.2385 Å
|  |  | 03:13 | 102.6263 | ¦ |  |  |  |  | ¦ | [9 empty] | ¦ | [6 empty] | ¦ | [14 empty] | ¦
0.97351 | 99.9074 | 4.6434 | 03:16 |  | ¦ | [14 empty] | ¦ | [6 empty] | ¦ | [14 empty] | ¦ | BJH Adsorption average pore width (4V/A): | 141.210 Å
0.95098 | 97.5953 | 3.6975 | 03:29 |  | ¦ | [36 empty] | ¦
0.91904 | 94.3176 | 2.5493 | 03:44 |  | ¦ | [36 empty] | ¦ | BJH Desorption average pore width (4V/A): | 127.972 Å
0.9009 | 92.456 | 2.2234 | 03:52 |  | ¦ | [36 empty] | ¦
0.87677 | 89.9801 | 1.9788 | 03:58 |  | ¦ | [36 empty] | ¦
0.83846 | 86.0476 | 1.7734 | 04:04 |  | ¦ | [36 empty] | ¦
0.81285 | 83.42 | 1.6911 | 04:07 |  | ¦
0.78639 | 80.7038 | 1.6261 | 04:10 |  | ¦
0.75283 | 77.26 | 1.5596 | 04:13 |  | ¦
0.703 | 72.1462 | 1.4823 | 04:15 |  | ¦
0.65291 | 67.0053 | 1.4187 | 04:18 |  | ¦
0.60251 | 61.8332 | 1.3639 | 04:21 |  | ¦
0.55221 | 56.6708 | 1.3142 | 04:23 |  | ¦
0.50225 | 51.5442 | 1.2641 | 04:26 |  | ¦
0.4555 | 46.7467 | 1.1675 | 04:29 |  | ¦
0.40145 | 41.1993 | 1.0962 | 04:32 |  | ¦
0.35222 | 36.147 | 1.0533 | 04:35 |  | ¦
0.30226 | 31.0196 | 1.0118 | 04:37 |  | ¦
0.25118 | 25.7773 | 0.96812 | 04:39 |  | ¦
0.20089 | 20.6164 | 0.92296 | 04:41 |  | ¦
0.14109 | 14.4796 | 0.8639 | 04:44 |  | ¦
¦
¦