## Calibration curves
2009-12-10
C (μg/L) | Μέτρηση
0 | 3.116
10 | 3.737
20 | 5.48
50 | 9.602
100 | 16.599
200 | 29.707
500 | 72.378
14/10/2009
C(μg/L) | Μέτρηση
20 | 5.015
50 | 9.121
100 | 15.538
200 | 28.274
500 | 69.325
26/10/09
C(μg/L) | Μέτρηση
20 | 5.015
50 | 9.121
100 | 15.538
200 | 28.274
500 | 69.325

## 121009
|  |  | Μέτρηση |  |  | Μέτρηση
Day | m (Kg) | V (L) | τυφλού | Co | Co (μg/L) | Δείγματος | Ce (μg/L) | qe (μg/Kg)
3 | 0.0606 | 0.03244 | 7.523 | 35.41727 | 33.18945 | 7.09 | 32.30216 | 0.4749784
3 | 0.0598 | 0.03569 | 7.241 | 33.38849 | 33.18945 | 7.018 | 31.78417 | 0.8387005
3 | 0.0585 | 0.03188 | 6.876 | 30.76259 | 33.18945 | 7.553 | 35.63309 | -1.331682
3 | 0.0592 | 0.03917 | 11.813 | 66.28058 | 65.73381 | 11.485 | 63.92086 | 1.199548
3 | 0.0598 | 0.03493 | 11.669 | 65.2446 | 65.73381 | 11.267 | 62.35252 | 1.975061
3 | 0.0555 | 0.03906 | 11.729 | 65.67626 | 65.73381 | 10.944 | 60.02878 | 4.015112
3 | 0.0603 | 0.03875 | 23.414 | 149.741 | 156.5516 | 22.728 | 144.8058 | 7.548091
3 | 0.0593 | 0.03742 | 23.716 | 151.9137 | 156.5516 | 22.543 | 143.4748 | 8.251797
3 | 0.0573 | 0.0338 | 25.952 | 168 | 156.5516 | 21.798 | 138.1151 | 10.87525
3 | 0.0597 | 0.0382 | 43.92 | 297.2662 | 304.1703 | 42.602 | 287.7842 | 10.4849
3 | 0.0598 | 0.0359 | 45.404 | 307.9424 | 304.1703 | 42.749 | 288.8417 | 9.202249
3 | 0.0594 | 0.035 | 45.315 | 307.3022 | 304.1703 | 41.759 | 281.7194 | 13.22861
3 | 0.0643 | 0.0325 | 108.139 | 759.2734 | 759.7554 | 101.707 | 713 | 23.6322
3 | 0.063 | 0.0381 | 107.894 | 757.5108 | 759.7554 | 104.814 | 735.3525 | 14.75793
3 | 0.0602 | 0.0351 | 108.585 | 762.482 | 759.7554 | 105.482 | 740.1583 | 11.42623

## 141009
|  |  | Μέτρηση |  |  | Μέτρηση
Day | m (Kg) | V (L) | τυφλού | Co | Co (μg/L) | Δείγματος | Ce (μg/L) | qe (μg/Kg)
5 | 3e-05 | 0.03244 | 9.923 | 52.68345 | 41.65228 | 9.003 | 46.06475
5 | 3e-05 | 0.03569 | 7.74 | 36.97842 | 41.65228 | 6.468 | 27.82734 | 16447.07
5 | 3e-05 | 0.03188 | 7.506 | 35.29496 | 41.65228 | 5.423 | 20.30935 | 22680.42
5 | 3e-05 | 0.03917 | 11.145 | 61.47482 | 61.08153 | 8.186 | 40.18705 | 27281.23
5 | 3e-05 | 0.03493 | 11.061 | 60.8705 | 61.08153 | 7.767 | 37.17266 | 27837.9
5 | 3e-05 | 0.03906 | 11.065 | 60.89928 | 61.08153 | 7.837 | 37.67626 | 30473.67
5 | 3e-05 | 0.03875 | 15.858 | 95.38129 | 96.27578 | 11.675 | 65.28777 | 40026.18
5 | 3e-05 | 0.03742 | 15.993 | 96.35252 | 96.27578 | 11.446 | 63.64029 | 40707.34
5 | 3e-05 | 0.0338 | 16.096 | 97.09353 | 96.27578 | 10.464 | 56.57554 | 44728.94
5 | 3e-05 | 0.0382 | 34.398 | 228.7626 | 210.6511 | 17.09 | 104.2446
5 | 3e-05 | 0.0359 |  |  | 210.6511 | 16.414 | 99.38129
5 | 3e-05 | 0.035 | 29.363 | 192.5396 | 210.6511 | 19.027 | 118.1799 | 107883.1
5 | 3e-05 | 0.0325 | 63.627 | 439.0432 | 394.5827 | 36.478 | 243.7266 | 163427.5
5 | 3e-05 | 0.0381 | 56.617 | 388.6115 | 394.5827 | 39.869 | 268.1223 | 160604.7
5 | 3e-05 | 0.0351 | 52.097 | 356.0935 | 394.5827 | 37.894 | 253.9137 | 164582.8

## 261009
|  |  | Μέτρηση |  |  | Μέτρηση
Day | m (Kg) | V (L) | τυφλού | Co | Co (μg/L) | Δείγματος | Ce (μg/L) | qe (μg/Kg)
17 | 3e-05 | 0.03244 | 7.045 | 31.97842 | 32.67386 | 8.255 | 40.68345
17 | 3e-05 | 0.03569 | 7.305 | 33.84892 | 32.67386 | 5.928 | 23.94245 | 10387.47
17 | 3e-05 | 0.03188 | 7.075 | 32.19424 | 32.67386 | 4.962 | 16.99281 | 16663.73
17 | 3e-05 | 0.03917 | 10.887 | 59.61871 | 60.32374 | 7.382 | 34.40288 | 33844.01
17 | 3e-05 | 0.03493 | 10.968 | 60.20144 | 60.32374 | 6.669 | 29.27338 | 36152.97
17 | 3e-05 | 0.03906 | 11.1 | 61.15108 | 60.32374 | 7.018 | 31.78417 | 37158.52
17 | 3e-05 | 0.03875 | 15.476 | 92.63309 | 93.76259 | 10.818 | 59.1223 | 44743.71
17 | 3e-05 | 0.03742 | 15.907 | 95.73381 | 93.76259 | 10.137 | 54.22302 | 49319.02
17 | 3e-05 | 0.0338 | 15.516 | 92.92086 | 93.76259 | 8.998 | 46.02878 | 53780.1
17 | 3e-05 | 0.0382 | 34.041 | 226.1942 | 210.0432 | 14.359 | 84.59712 | 159734.6
17 | 3e-05 | 0.0359 |  |  | 210.0432 | 13.513 | 78.51079 | 157400.4
17 | 3e-05 | 0.035 | 29.551 | 193.8921 | 210.0432 | 15.985 | 96.29496 | 132706.2
17 | 3e-05 | 0.0325 | 63.962 | 441.4532 | 391.7194 | 32.792 | 217.2086 | 189053.4
17 | 3e-05 | 0.0381 | 56.123 | 385.0576 | 391.7194 | 35.428 | 236.1727 | 197544.4
17 | 3e-05 | 0.0351 | 51.062 | 348.6475 | 391.7194 | 33.638 | 223.295 | 197056.6

## 111209
|  |  | Μέτρηση |  |  | Μέτρηση
Day | m (Kg) | V (L) | τυφλού | Co | Co (μg/L) | Δείγματος | Ce (μg/L) | qe (μg/Kg)
63 | 3e-05 | 0.03244 | 6.574 | 28.58993 | 28.17026 | 5.56 | 21.29496
63 | 3e-05 | 0.03569 | 6.533 | 28.29496 | 28.17026 | 5 | 17.26619
63 | 3e-05 | 0.03188 | 6.44 | 27.6259 | 28.17026 | 4 | 10.07194 | 19232.48
63 | 3e-05 | 0.03917 | 9.6 | 50.35971 | 51.03118 | 5.433 | 20.38129 | 40018.53
63 | 3e-05 | 0.03493 | 9.7 | 51.07914 | 51.03118 | 5 | 17.26619 | 39313.7
63 | 3e-05 | 0.03906 | 9.78 | 51.65468 | 51.03118 | 5.4 | 20.14388 | 40215.25
63 | 3e-05 | 0.03875 | 13.4 | 77.69784 | 78.89688 | 6.2 | 25.89928 | 68455.24
63 | 3e-05 | 0.03742 | 13.7 | 79.85612 | 78.89688 | 7.4 | 34.53237 | 55337.33
63 | 3e-05 | 0.0338 | 13.6 | 79.13669 | 78.89688 | 8.1 | 39.56835 | 44310.15
63 | 3e-05 | 0.0382 | 28.7 | 187.7698 | 178.0576 | 11.9 | 66.90647 | 141532.4
63 | 3e-05 | 0.0359 |  |  | 178.0576 | 9.4 | 48.92086 | 154533.6
63 | 3e-05 | 0.035 | 26 | 168.3453 | 178.0576 | 10 | 53.23741 | 145623.5
63 | 3e-05 | 0.0325 | 52.5 | 358.9928 | 322.3022 | 24.1 | 154.6763 | 181594.7
63 | 3e-05 | 0.0381 | 47 | 319.4245 | 322.3022 | 26.5 | 171.9424 | 190956.8
63 | 3e-05 | 0.0351 | 42.7 | 288.4892 | 322.3022 | 25.2 | 162.5899 | 186863.3

## kinetic 30
37μg/L
Day | [6 empty] | Ce (μg/L) | qe (μg/Kg) | Kd (L/Kg)
3 | 3e-05 | 0.03244 | 7.901 | 38.13669 | 37.35252 | 6.625 | 28.95683 | 9078.532 | 313.5195
3 | 3e-05 | 0.03569 | 7.848 | 37.7554 | 37.35252 | 7.19 | 33.02158 | 5152.369 | 156.0304
3 | 3e-05 | 0.03188 | 7.627 | 36.16547 | 37.35252 | 6.12 | 25.32374 | 12782.58 | 504.7667
5 | 3e-05 | 0.03244 | 9.923 | 52.68345 | 41.65228 | 9.003 | 46.06475
5 | 3e-05 | 0.03569 | 7.74 | 36.97842 | 41.65228 | 6.468 | 27.82734 | 16447.07 | 591.04
5 | 3e-05 | 0.03188 | 7.506 | 35.29496 | 41.65228 | 5.423 | 20.30935 | 22680.42 | 1116.747
17 | 3e-05 | 0.03244 | 7.045 | 31.97842 | 32.67386 | 8.255 | 40.68345
17 | 3e-05 | 0.03569 | 7.305 | 33.84892 | 32.67386 | 5.928 | 23.94245 | 10387.47 | 433.8518
17 | 3e-05 | 0.03188 | 7.075 | 32.19424 | 32.67386 | 4.962 | 16.99281 | 16663.73 | 980.6347
63 | 3e-05 | 0.03244 | 6.574 | 28.58993 | 28.17026 | 5.56 | 21.29496 | 7434.491 | 349.1197
63 | 3e-05 | 0.03569 | 6.533 | 28.29496 | 28.17026 | 5 | 17.26619 | 12972.22 | 751.3075
63 | 3e-05 | 0.03188 | 6.44 | 27.6259 | 28.17026 | 4 | 10.07194 | 19232.48 | 1909.511

## kinetic 100
37μg/L
Day | [6 empty] | Ce (μg/L) | qe (μg/Kg) | Kd (L/Kg)
3 | 3e-05 | 0.03875 | 16.497 | 99.97842 | 99.96643 | 13.071 | 75.33094 | 31820.84 | 422.414
3 | 3e-05 | 0.03742 | 16.461 | 99.71942 | 99.96643 | 12.695 | 72.6259 | 34102.75 | 469.5674
3 | 3e-05 | 0.0338 | 16.528 | 100.2014 | 99.96643 | 11.983 | 67.5036 | 36574.79 | 541.8198
5 | 3e-05 | 0.03875 | 15.858 | 95.38129 | 96.27578 | 11.675 | 65.28777 | 40026.18 | 613.0732
5 | 3e-05 | 0.03742 | 15.993 | 96.35252 | 96.27578 | 11.446 | 63.64029 | 40707.34 | 639.6473
5 | 3e-05 | 0.0338 | 16.096 | 97.09353 | 96.27578 | 10.464 | 56.57554 | 44728.94 | 790.6056
17 | 3e-05 | 0.03875 | 15.476 | 92.63309 | 93.76259 | 10.818 | 59.1223 | 44743.71 | 756.7991
17 | 3e-05 | 0.03742 | 15.907 | 95.73381 | 93.76259 | 10.137 | 54.22302 | 49319.02 | 909.5587
17 | 3e-05 | 0.0338 | 15.516 | 92.92086 | 93.76259 | 8.998 | 46.02878 | 53780.1 | 1168.402
63 | 3e-05 | 0.03875 | 13.4 | 77.69784 | 78.89688 | 6.2 | 25.89928 | 68455.24 | 2643.133
63 | 3e-05 | 0.03742 | 13.7 | 79.85612 | 78.89688 | 7.4 | 34.53237 | 55337.33 | 1602.477
63 | 3e-05 | 0.0338 | 13.6 | 79.13669 | 78.89688 | 8.1 | 39.56835 | 44310.15 | 1119.838

## kinetic 500
37μg/L
Day | [6 empty] | Ce (μg/L) | qe (μg/Kg) | Kd (L/Kg)
3 | 3e-05 | 0.0325 | 66.228 | 457.7554 | 415.1175 | 40.88 | 275.3957 | 151365.3 | 549.6285
3 | 3e-05 | 0.0381 | 59.917 | 412.3525 | 415.1175 | 43.552 | 294.6187 | 153033.5 | 519.4289
3 | 3e-05 | 0.0351 | 54.759 | 375.2446 | 415.1175 | 40.868 | 275.3094 | 163575.5 | 594.1518
5 | 3e-05 | 0.0325 | 63.627 | 439.0432 | 394.5827 | 36.478 | 243.7266 | 163427.5 | 670.5359
5 | 3e-05 | 0.0381 | 56.617 | 388.6115 | 394.5827 | 39.869 | 268.1223 | 160604.7 | 598.9981
5 | 3e-05 | 0.0351 | 52.097 | 356.0935 | 394.5827 | 37.894 | 253.9137 | 164582.8 | 648.1841
17 | 3e-05 | 0.0325 | 63.962 | 441.4532 | 391.7194 | 32.792 | 217.2086 | 189053.4 | 870.3768
17 | 3e-05 | 0.0381 | 56.123 | 385.0576 | 391.7194 | 35.428 | 236.1727 | 197544.4 | 836.4405
17 | 3e-05 | 0.0351 | 51.062 | 348.6475 | 391.7194 | 33.638 | 223.295 | 197056.6 | 882.4947
63 | 3e-05 | 0.0325 | 52.5 | 358.9928 | 322.3022 | 24.1 | 154.6763 | 181594.7 | 1174.031
63 | 3e-05 | 0.0381 | 47 | 319.4245 | 322.3022 | 26.5 | 171.9424 | 190956.8 | 1110.586
63 | 3e-05 | 0.0351 | 42.7 | 288.4892 | 322.3022 | 25.2 | 162.5899 | 186863.3 | 1149.292