## input
[5 empty] | ¦ |  |  |  |  | ¦ |  |  |  |  | ¦ |  |  |  |  | ¦ | [6 empty] | ¦ |  |  |  |  | ¦ |  |  |  |  | ¦ |  |  |  |  | ¦
TriStar 3000 V6.08 A | Unit 1 Port 2 | Serial #: 2210 | Page 1 |  | ¦ | TriStar 3000 V6.08 A | Unit 1 Port 2 | Serial #: 2210 | Page 1 | ¦ | TriStar 3000 V6.08 A | Unit 1 Port 2 | Serial #: 2210 | Page 1 | ¦ | TriStar 3000 V6.08 A | Unit 1 Port 2 | Serial #: 2210 | Page 1 | ¦ | TriStar 3000 V6.08 A | Unit 1 Port 2 | Serial #: 2210 | Page 1 |  |  | ¦ | TriStar 3000 V6.08 A | Unit 1 Port 2 | Serial #: 2210 | Page 1 | ¦ | TriStar 3000 V6.08 A | Unit 1 Port 2 | Serial #: 2210 | Page 1 | ¦ | TriStar 3000 V6.08 A | Unit 1 Port 2 | Serial #: 2210 | Page 1 | ¦ | TriStar 3000 V6.08 A | Unit 1 Port 2 | Serial #: 2210 | Page 1
[5 empty] | ¦ |  |  |  |  | ¦ |  |  |  |  | ¦ |  |  |  |  | ¦ | [6 empty] | ¦ |  |  |  |  | ¦ |  |  |  |  | ¦ |  |  |  |  | ¦
[5 empty] | ¦ |  |  |  |  | ¦ |  |  |  |  | ¦ |  |  |  |  | ¦ | [6 empty] | ¦ |  |  |  |  | ¦ |  |  |  |  | ¦ |  |  |  |  | ¦
Sample: | billy2 |  |  |  | ¦ | Sample: | billy2 |  |  | ¦ | Sample: | billy2 |  |  | ¦ | Sample: | billy2 |  |  | ¦ | Sample: | billy2 |  |  |  |  | ¦ | Sample: | billy2 |  |  | ¦ | Sample: | billy2 |  |  | ¦ | Sample: | billy2 |  |  | ¦ | Sample: | billy2
Operator: |  |  |  |  | ¦ | Operator: |  |  |  | ¦ | Operator: |  |  |  | ¦ | Operator: |  |  |  | ¦ | Operator: | [5 empty] | ¦ | Operator: |  |  |  | ¦ | Operator: |  |  |  | ¦ | Operator: |  |  |  | ¦ | Operator:
Submitter: |  |  |  |  | ¦ | Submitter: |  |  |  | ¦ | Submitter: |  |  |  | ¦ | Submitter: |  |  |  | ¦ | Submitter: | [5 empty] | ¦ | Submitter: |  |  |  | ¦ | Submitter: |  |  |  | ¦ | Submitter: |  |  |  | ¦ | Submitter:
File: | C:\...\OLDSAM~1\BILLY2.SMP |  |  |  | ¦ | File: | C:\...\OLDSAM~1\BILLY2.SMP |  |  | ¦ | File: | C:\...\OLDSAM~1\BILLY2.SMP |  |  | ¦ | File: | C:\...\OLDSAM~1\BILLY2.SMP |  |  | ¦ | File: | C:\...\OLDSAM~1\BILLY2.SMP |  |  |  |  | ¦ | File: | C:\...\OLDSAM~1\BILLY2.SMP |  |  | ¦ | File: | C:\...\OLDSAM~1\BILLY2.SMP |  |  | ¦ | File: | C:\...\OLDSAM~1\BILLY2.SMP |  |  | ¦ | File: | C:\...\OLDSAM~1\BILLY2.SMP
[5 empty] | ¦ |  |  |  |  | ¦ |  |  |  |  | ¦ |  |  |  |  | ¦ | [6 empty] | ¦ |  |  |  |  | ¦ |  |  |  |  | ¦ |  |  |  |  | ¦
[5 empty] | ¦ |  |  |  |  | ¦ |  |  |  |  | ¦ |  |  |  |  | ¦ | [6 empty] | ¦ |  |  |  |  | ¦ |  |  |  |  | ¦ |  |  |  |  | ¦
Started: | 13/12/2011 2:45:00ìì | Analysis Adsorptive: | N2 |  | ¦ | Started: | 13/12/2011 2:45:00ìì | Analysis Adsorptive: | N2 | ¦ | Started: | 13/12/2011 2:45:00ìì | Analysis Adsorptive: | N2 | ¦ | Started: | 13/12/2011 2:45:00ìì | Analysis Adsorptive: | N2 | ¦ | Started: | 13/12/2011 2:45:00ìì | Analysis Adsorptive: | N2 |  |  | ¦ | Started: | 13/12/2011 2:45:00ìì | Analysis Adsorptive: | N2 | ¦ | Started: | 13/12/2011 2:45:00ìì | Analysis Adsorptive: | N2 | ¦ | Started: | 13/12/2011 2:45:00ìì | Analysis Adsorptive: | N2 | ¦ | Started: | 13/12/2011 2:45:00ìì | Analysis Adsorptive: | N2
Completed: | 13/12/2011 7:49:16ìì | Analysis Bath Temp.: | 77.350 K |  | ¦ | Completed: | 13/12/2011 7:49:16ìì | Analysis Bath Temp.: | 77.350 K | ¦ | Completed: | 13/12/2011 7:49:16ìì | Analysis Bath Temp.: | 77.350 K | ¦ | Completed: | 13/12/2011 7:49:16ìì | Analysis Bath Temp.: | 77.350 K | ¦ | Completed: | 13/12/2011 7:49:16ìì | Analysis Bath Temp.: | 77.350 K |  |  | ¦ | Completed: | 13/12/2011 7:49:16ìì | Analysis Bath Temp.: | 77.350 K | ¦ | Completed: | 13/12/2011 7:49:16ìì | Analysis Bath Temp.: | 77.350 K | ¦ | Completed: | 13/12/2011 7:49:16ìì | Analysis Bath Temp.: | 77.350 K | ¦ | Completed: | 13/12/2011 7:49:16ìì | Analysis Bath Temp.: | 77.350 K
Report Time: | 14/12/2011 11:46:56ðì | Sample Mass: | 0.0803 g |  | ¦ | Report Time: | 14/12/2011 11:46:56ðì | Sample Mass: | 0.0803 g | ¦ | Report Time: | 14/12/2011 11:46:56ðì | Sample Mass: | 0.0803 g | ¦ | Report Time: | 14/12/2011 11:46:56ðì | Sample Mass: | 0.0803 g | ¦ | Report Time: | 14/12/2011 11:46:56ðì | Sample Mass: | 0.0803 g |  |  | ¦ | Report Time: | 14/12/2011 11:46:56ðì | Sample Mass: | 0.0803 g | ¦ | Report Time: | 14/12/2011 11:46:56ðì | Sample Mass: | 0.0803 g | ¦ | Report Time: | 14/12/2011 11:46:56ðì | Sample Mass: | 0.0803 g | ¦ | Report Time: | 14/12/2011 11:46:56ðì | Sample Mass: | 0.0803 g
Warm Free Space: | 7.3133 cm³ Measured | Cold Free Space: | 23.3657 cm³ Measured |  | ¦ | Warm Free Space: | 7.3133 cm³ Measured | Cold Free Space: | 23.3657 cm³ Measured | ¦ | Warm Free Space: | 7.3133 cm³ Measured | Cold Free Space: | 23.3657 cm³ Measured | ¦ | Warm Free Space: | 7.3133 cm³ Measured | Cold Free Space: | 23.3657 cm³ Measured | ¦ | Warm Free Space: | 7.3133 cm³ Measured | Cold Free Space: | 23.3657 cm³ Measured |  |  | ¦ | Warm Free Space: | 7.3133 cm³ Measured | Cold Free Space: | 23.3657 cm³ Measured | ¦ | Warm Free Space: | 7.3133 cm³ Measured | Cold Free Space: | 23.3657 cm³ Measured | ¦ | Warm Free Space: | 7.3133 cm³ Measured | Cold Free Space: | 23.3657 cm³ Measured | ¦ | Warm Free Space: | 7.3133 cm³ Measured | Cold Free Space: | 23.3657 cm³ Measured
Equilibration Interval: | 10 s | Low Pressure Dose: | None |  | ¦ | Equilibration Interval: | 10 s | Low Pressure Dose: | None | ¦ | Equilibration Interval: | 10 s | Low Pressure Dose: | None | ¦ | Equilibration Interval: | 10 s | Low Pressure Dose: | None | ¦ | Equilibration Interval: | 10 s | Low Pressure Dose: | None |  |  | ¦ | Equilibration Interval: | 10 s | Low Pressure Dose: | None | ¦ | Equilibration Interval: | 10 s | Low Pressure Dose: | None | ¦ | Equilibration Interval: | 10 s | Low Pressure Dose: | None | ¦ | Equilibration Interval: | 10 s | Low Pressure Dose: | None
Sample Density: | 1.000 g/cm³ | Automatic Degas: | No |  | ¦ | Sample Density: | 1.000 g/cm³ | Automatic Degas: | No | ¦ | Sample Density: | 1.000 g/cm³ | Automatic Degas: | No | ¦ | Sample Density: | 1.000 g/cm³ | Automatic Degas: | No | ¦ | Sample Density: | 1.000 g/cm³ | Automatic Degas: | No |  |  | ¦ | Sample Density: | 1.000 g/cm³ | Automatic Degas: | No | ¦ | Sample Density: | 1.000 g/cm³ | Automatic Degas: | No | ¦ | Sample Density: | 1.000 g/cm³ | Automatic Degas: | No | ¦ | Sample Density: | 1.000 g/cm³ | Automatic Degas: | No
[5 empty] | ¦ |  |  |  |  | ¦ |  |  |  |  | ¦ |  |  |  |  | ¦ | [6 empty] | ¦ |  |  |  |  | ¦ |  |  |  |  | ¦ |  |  |  |  | ¦
[5 empty] | ¦ |  |  |  |  | ¦ |  |  |  |  | ¦ |  |  |  |  | ¦ | [6 empty] | ¦ |  |  |  |  | ¦ |  |  |  |  | ¦ |  |  |  |  | ¦
Comments: TiO2/Mo Catalyst |  |  |  |  | ¦ | Comments: TiO2/Mo Catalyst |  |  |  | ¦ | Comments: TiO2/Mo Catalyst |  |  |  | ¦ | Comments: TiO2/Mo Catalyst |  |  |  | ¦ | Comments: TiO2/Mo Catalyst | [5 empty] | ¦ | Comments: TiO2/Mo Catalyst |  |  |  | ¦ | Comments: TiO2/Mo Catalyst |  |  |  | ¦ | Comments: TiO2/Mo Catalyst |  |  |  | ¦ | Comments: TiO2/Mo Catalyst
[5 empty] | ¦ |  |  |  |  | ¦ |  |  |  |  | ¦ |  |  |  |  | ¦ | [6 empty] | ¦ |  |  |  |  | ¦ |  |  |  |  | ¦ |  |  |  |  | ¦
[5 empty] | ¦ |  |  |  |  | ¦ |  |  |  |  | ¦ |  |  |  |  | ¦ | [6 empty] | ¦ |  |  |  |  | ¦ |  |  |  |  | ¦ |  |  |  |  | ¦
[5 empty] | ¦ |  |  |  |  | ¦ |  |  |  |  | ¦ |  |  |  |  | ¦ | [6 empty] | ¦ |  |  |  |  | ¦ |  |  |  |  | ¦ |  |  |  |  | ¦
[5 empty] | ¦ |  |  |  |  | ¦ |  |  |  |  | ¦ |  |  |  |  | ¦ | [6 empty] | ¦ |  |  |  |  | ¦ |  |  |  |  | ¦ |  |  |  |  | ¦
Isotherm Tabular Report |  |  |  |  | ¦ | Isotherm Linear Plot |  |  |  | ¦ | BET Surface Area Report |  |  |  | ¦ | BET Surface Area Plot |  |  |  | ¦ | BJH Adsorption Pore Distribution Report | [5 empty] | ¦ | BJH Adsorption Cumulative Pore Volume |  |  |  | ¦ | BJH Adsorption dV/dw Pore Volume |  |  |  | ¦ | BJH Adsorption dV/dlog(w) Pore Volume |  |  |  | ¦ | Summary Report
[5 empty] | ¦ |  |  |  |  | ¦ |  |  |  |  | ¦ |  |  |  |  | ¦ | [6 empty] | ¦ |  |  |  |  | ¦ |  |  |  |  | ¦ |  |  |  |  | ¦
[5 empty] | ¦ |  |  |  |  | ¦ | BET Surface Area: | 59.3100 ± 0.3010 m²/g |  |  | ¦ |  |  |  |  | ¦ | t = 3.54 [ -5 / ln(p/p°) ] ^ 0.333 | [5 empty] | ¦ |  |  |  |  | ¦ |  |  |  |  | ¦ |  |  |  |  | ¦
|  |  | 01:12 | 767.2351 | ¦ | billy2 - Adsorption |  | billy2 - Desorption |  | ¦ | Slope: | 1.639946 ± 0.008270 g/mmol |  |  | ¦ | billy2 |  |  |  | ¦ | [6 empty] | ¦ | billy2 |  |  |  | ¦ | billy2 |  |  |  | ¦ | billy2 |  |  |  | ¦
0.010537 | 8.0867 | 0.49235 | 01:22 |  | ¦ | Relative Pressure (p/p°) | Quantity Adsorbed (mmol/g) | Relative Pressure (p/p°) | Quantity Adsorbed (mmol/g) | ¦ | Y-Intercept: | 0.005191 ± 0.001141 g/mmol |  |  | ¦ | Relative Pressure (p/p°) | 1/[Q(p°/p - 1)] |  |  | ¦ | [6 empty] | ¦ | Pore Width (Å) | Pore Volume (cm³/g) |  |  | ¦ | Pore Width (Å) | Pore Volume (cm³/g·Å) |  |  | ¦ | Pore Width (Å) | Pore Volume (cm³/g) |  |  | ¦ | Surface Area
0.031278 | 24.0052 | 0.55917 | 01:24 |  | ¦ | 0.010537 | 0.49235 | 0.9884 | 3.9994 | ¦ | C: | 316.943035 |  |  | ¦ | 0.0661 | 0.11458 |  |  | ¦ | Width Range: | 17.000 Å to 3000.000 Å |  |  |  |  | ¦ | 745.6218 | 0.024503 |  |  | ¦ | 894.0869 | 2.6021e-05 |  |  | ¦ | 894.0869 | 0.069086 |  |  | ¦
0.0661 | 50.735 | 0.6177 | 01:27 |  | ¦ | 0.031278 | 0.55917 | 0.97774 | 3.8153 | ¦ | Qm: | 0.60785 mmol/g |  |  | ¦ | 0.079456 | 0.13599 |  |  | ¦ | Adsorbate Property Factor: | 9.53000 Å |  |  |  |  | ¦ | 360.0188 | 0.075401 |  |  | ¦ | 429.2293 | 0.000132 |  |  | ¦ | 429.2293 | 0.16097 |  |  | ¦ | Single point surface area at p/p° = 0.199763036: | 58.2925 m²/g
0.079456 | 60.9894 | 0.63471 | 01:29 |  | ¦ | 0.0661 | 0.6177 | 0.9696 | 3.6318 | ¦ | Correlation Coefficient: | 0.9999237 |  |  | ¦ | 0.099699 | 0.16843 |  |  | ¦ | Density Conversion Factor: | 0.0015468 |  |  |  |  | ¦ | 249.4889 | 0.091486 |  |  | ¦ | 284.2298 | 0.00014553 |  |  | ¦ | 284.2298 | 0.10099 |  |  | ¦
0.099699 | 76.532 | 0.65746 | 01:31 |  | ¦ | 0.079456 | 0.63471 | 0.95207 | 3.0324 | ¦ | Molecular Cross-Sectional Area: | 0.1620 nm² |  |  | ¦ | 0.1197 | 0.20067 |  |  | ¦ | Fraction of Pores Open at Both Ends: | 0.00 |  |  |  |  | ¦ | 196.7882 | 0.097891 |  |  | ¦ | 216.5411 | 0.00012153 |  |  | ¦ | 216.5411 | 0.06215 |  |  | ¦ | BET Surface Area: | 59.3100 m²/g
0.1197 | 91.8867 | 0.67757 | 01:33 |  | ¦ | 0.099699 | 0.65746 | 0.91923 | 2.0644 | ¦ |  |  |  |  | ¦ | 0.1397 | 0.23326 |  |  | ¦ | [6 empty] | ¦ | 161.011 | 0.10171 |  |  | ¦ | 175.0456 | 0.0001067 |  |  | ¦ | 175.0456 | 0.043808 |  |  | ¦
0.1397 | 107.2481 | 0.69613 | 01:35 |  | ¦ | 0.1197 | 0.67757 | 0.90089 | 1.7927 | ¦ |  |  |  |  | ¦ | 0.15968 | 0.26604 |  |  | ¦ | [6 empty] | ¦ | 136.0624 | 0.10427 |  |  | ¦ | 146.2462 | 0.00010268 |  |  | ¦ | 146.2462 | 0.035036 |  |  | ¦ | Langmuir Surface Area: | 81.2278 m²/g
0.15968 | 122.5961 | 0.71428 | 01:37 |  | ¦ | 0.1397 | 0.69613 | 0.86628 | 1.5343 | ¦ | Relative Pressure (p/p°) | Quantity Adsorbed (mmol/g) | 1/[Q(p°/p - 1)] |  | ¦ | 0.17976 | 0.30003 |  |  | ¦ | Pore Width Range (Å) | Average Width (Å) | Incremental Pore Volume (cm³/g) | Cumulative Pore Volume (cm³/g) | Incremental Pore Area (m²/g) | Cumulative Pore Area (m²/g) | ¦ | 115.1172 | 0.10638 |  |  | ¦ | 123.6586 | 0.00010092 |  |  | ¦ | 123.6586 | 0.029117 |  |  | ¦
0.17976 | 138.018 | 0.73044 | 01:39 |  | ¦ | 0.15968 | 0.71428 | 0.8381 | 1.429 | ¦ | 0.0661 | 0.6177 | 0.11458 |  | ¦ | 0.19976 | 0.33437 |  |  | ¦ | 1687.3 - 745.6 | 894.0869 | 0.024503 | 0.024503 | 1.0962 | 1.0962 | ¦ | 103.0354 | 0.10768 |  |  | ¦ | 108.3249 | 0.00010686 |  |  | ¦ | 108.3249 | 0.02681 |  |  | ¦ | BJH Adsorption cumulative surface area of pores
0.19976 | 153.3861 | 0.74656 | 01:41 |  | ¦ | 0.17976 | 0.73044 | 0.81066 | 1.3597 | ¦ | 0.079456 | 0.63471 | 0.13599 |  | ¦ |  |  |  |  | ¦ | 745.6 - 360.0 | 429.2293 | 0.050899 | 0.075401 | 4.7433 | 5.8395 | ¦ | 83.2565 | 0.11 |  |  | ¦ | 90.7831 | 0.00011778 |  |  | ¦ | 90.7831 | 0.025165 |  |  | ¦ | between 17.000 Å and 3000.000 Å width: | 38.8815 m²/g
0.24843 | 190.773 | 0.78251 | 01:44 |  | ¦ | 0.19976 | 0.74656 | 0.78438 | 1.3096 | ¦ | 0.099699 | 0.65746 | 0.16843 |  | ¦ |  |  |  |  | ¦ | 360.0 - 249.5 | 284.2298 | 0.016085 | 0.091486 | 2.2637 | 8.1031 | ¦ | 69.6859 | 0.11181 |  |  | ¦ | 75.0855 | 0.00013309 |  |  | ¦ | 75.0855 | 0.023373 |  |  | ¦
0.29942 | 229.9382 | 0.81827 | 01:46 |  | ¦ | 0.24843 | 0.78251 | 0.75218 | 1.2584 | ¦ | 0.1197 | 0.67757 | 0.20067 |  | ¦ |  |  |  |  | ¦ | 249.5 - 196.8 | 216.5411 | 0.0064047 | 0.097891 | 1.1831 | 9.2862 | ¦ | 59.7091 | 0.11335 |  |  | ¦ | 63.7945 | 0.0001539 |  |  | ¦ | 63.7945 | 0.022882 |  |  | ¦ | BJH Desorption cumulative surface area of pores
0.34928 | 268.2445 | 0.85203 | 01:48 |  | ¦ | 0.29942 | 0.81827 | 0.70227 | 1.1978 | ¦ | 0.1397 | 0.69613 | 0.23326 |  | ¦ |  |  |  |  | ¦ | 196.8 - 161.0 | 175.0456 | 0.0038176 | 0.10171 | 0.87237 | 10.1586 | ¦ | 52.0667 | 0.11481 |  |  | ¦ | 55.2631 | 0.00019091 |  |  | ¦ | 55.2631 | 0.024529 |  |  | ¦ | between 17.000 Å and 3000.000 Å width: | 43.2942 m²/g
0.39826 | 305.873 | 0.88432 | 01:50 |  | ¦ | 0.34928 | 0.85203 | 0.65245 | 1.1478 | ¦ | 0.15968 | 0.71428 | 0.26604 |  | ¦ |  |  |  |  | ¦ | 161.0 - 136.1 | 146.2462 | 0.0025618 | 0.10427 | 0.70068 | 10.8593 | ¦ | 45.9598 | 0.1162 |  |  | ¦ | 48.5503 | 0.00022772 |  |  | ¦ | 48.5503 | 0.025667 |  |  | ¦
0.44799 | 344.0987 | 0.91688 | 01:53 |  | ¦ | 0.39826 | 0.88432 | 0.60207 | 1.1045 | ¦ | 0.17976 | 0.73044 | 0.30003 |  | ¦ |  |  |  |  | ¦ | 136.1 - 115.1 | 123.6586 | 0.0021138 | 0.10638 | 0.68376 | 11.543 | ¦ | 40.9613 | 0.11762 |  |  | ¦ | 43.1048 | 0.00028475 |  |  | ¦ | 43.1048 | 0.028464 |  |  | ¦
0.49775 | 382.3378 | 0.94954 | 01:55 |  | ¦ | 0.44799 | 0.91688 | 0.55182 | 1.0659 | ¦ | 0.19976 | 0.74656 | 0.33437 |  | ¦ |  |  |  |  | ¦ | 115.1 - 103.0 | 108.3249 | 0.001291 | 0.10768 | 0.47672 | 12.0197 | ¦ | 36.754 | 0.11903 |  |  | ¦ | 38.571 | 0.00033628 |  |  | ¦ | 38.571 | 0.030059 |  |  | ¦
0.54745 | 420.5367 | 0.98388 | 01:57 |  | ¦ | 0.49775 | 0.94954 | 0.50187 | 1.0267 | ¦ |  |  |  |  | ¦ |  |  |  |  | ¦ | 103.0 - 83.3 | 90.7831 | 0.0023295 | 0.11 | 1.0264 | 13.0461 | ¦ | 33.1405 | 0.12055 |  |  | ¦ | 34.7082 | 0.00041868 |  |  | ¦ | 34.7082 | 0.03366 |  |  | ¦ | Pore Volume
0.59724 | 458.8228 | 1.0198 | 02:00 |  | ¦ | 0.54745 | 0.98388 | 0.45384 | 0.94796 | ¦ |  |  |  |  | ¦ |  |  |  |  | ¦ | 83.3 - 69.7 | 75.0855 | 0.0018061 | 0.11181 | 0.96218 | 14.0083 | ¦ | 30.0181 | 0.12214 |  |  | ¦ | 31.3784 | 0.00051075 |  |  | ¦ | 31.3784 | 0.037108 |  |  | ¦
0.64685 | 496.9613 | 1.0592 | 02:02 |  | ¦ | 0.59724 | 1.0198 | 0.40133 | 0.89192 | ¦ | [9 empty] | ¦ | 69.7 - 59.7 | 63.7945 | 0.0015355 | 0.11335 | 0.96277 | 14.9711 | ¦ | 27.1743 | 0.12391 |  |  | ¦ | 28.409 | 0.00062348 |  |  | ¦ | 28.409 | 0.041019 |  |  | ¦ | Single point adsorption total pore volume of pores
0.69655 | 535.1871 | 1.103 | 02:05 |  | ¦ | 0.64685 | 1.0592 | 0.3516 | 0.85693 | ¦ | [9 empty] | ¦ | 59.7 - 52.1 | 55.2631 | 0.001459 | 0.11481 | 1.056 | 16.0271 | ¦ | 24.5236 | 0.12589 |  |  | ¦ | 25.6658 | 0.00074576 |  |  | ¦ | 25.6658 | 0.044348 |  |  | ¦ | less than 745.622 Å width at p/p° = 0.973339693: | 0.116316 cm³/g
0.74601 | 573.2181 | 1.1556 | 02:07 |  | ¦ | 0.69655 | 1.103 | 0.3017 | 0.82281 | ¦ | [9 empty] | ¦ | 52.1 - 46.0 | 48.5503 | 0.0013907 | 0.1162 | 1.1458 | 17.1729 | ¦ | 22.1582 | 0.12796 |  |  | ¦ | 23.1762 | 0.00087424 |  |  | ¦ | 23.1762 | 0.046945 |  |  | ¦
0.7954 | 611.2224 | 1.2236 | 02:10 |  | ¦ | 0.74601 | 1.1556 | 0.25089 | 0.78712 | ¦ | [9 empty] | ¦ | 46.0 - 41.0 | 43.1048 | 0.0014233 | 0.11762 | 1.3208 | 18.4937 | ¦ | 21.2147 | 0.12894 |  |  | ¦ | 21.6577 | 0.0010368 |  |  | ¦ | 21.6577 | 0.051762 |  |  | ¦ | BJH Adsorption cumulative volume of pores
0.81734 | 628.114 | 1.2617 | 02:12 |  | ¦ | 0.7954 | 1.2236 | 0.20074 | 0.74968 | ¦ | [9 empty] | ¦ | 41.0 - 36.8 | 38.571 | 0.0014149 | 0.11903 | 1.4673 | 19.9609 | ¦ | 20.2756 | 0.12989 |  |  | ¦ | 20.7151 | 0.0010086 |  |  | ¦ | 20.7151 | 0.04817 |  |  | ¦ | between 17.000 Å and 3000.000 Å width: | 0.131053 cm³/g
0.84617 | 650.3206 | 1.3235 | 02:15 |  | ¦ | 0.81734 | 1.2617 | 0.14081 | 0.70069 | ¦ | [9 empty] | ¦ | 36.8 - 33.1 | 34.7082 | 0.0015129 | 0.12055 | 1.7436 | 21.7045 | ¦ | 19.341 | 0.13105 |  |  | ¦ | 19.7768 | 0.0012497 |  |  | ¦ | 19.7768 | 0.056987 |  |  | ¦
0.87068 | 669.1985 | 1.3962 | 02:17 |  | ¦ | 0.84617 | 1.3235 |  |  | ¦ | [9 empty] | ¦ | 33.1 - 30.0 | 31.3784 | 0.0015947 | 0.12214 | 2.0329 | 23.7374 | ¦ |  |  |  |  | ¦ |  |  |  |  | ¦ |  |  |  |  | ¦ | BJH Desorption cumulative volume of pores
0.89489 | 687.882 | 1.5011 | 02:21 |  | ¦ | 0.87068 | 1.3962 |  |  | ¦ | [9 empty] | ¦ | 30.0 - 27.2 | 28.409 | 0.0017731 | 0.12391 | 2.4965 | 26.2339 | ¦ | [14 empty] | ¦ | between 17.000 Å and 3000.000 Å width: | 0.133037 cm³/g
0.91775 | 705.5318 | 1.67 | 02:25 |  | ¦ | 0.89489 | 1.5011 |  |  | ¦ | [9 empty] | ¦ | 27.2 - 24.5 | 25.6658 | 0.0019768 | 0.12589 | 3.0808 | 29.3147 | ¦ | [14 empty] | ¦
0.94368 | 725.5977 | 2.079 | 02:32 |  | ¦ | 0.91775 | 1.67 |  |  | ¦ | [9 empty] | ¦ | 24.5 - 22.2 | 23.1762 | 0.0020679 | 0.12796 | 3.5689 | 32.8837 | ¦ | [14 empty] | ¦
0.97334 | 748.7303 | 3.3549 | 02:48 |  | ¦ | 0.94368 | 2.079 |  |  | ¦ | [9 empty] | ¦ | 22.2 - 21.2 | 21.6577 | 0.00097819 | 0.12894 | 1.8066 | 34.6903 | ¦ | [14 empty] | ¦
0.98896 | 760.8101 | 3.9172 | 02:51 |  | ¦ | 0.97334 | 3.3549 |  |  | ¦ | [9 empty] | ¦ | 21.2 - 20.3 | 20.7151 | 0.00094723 | 0.12989 | 1.8291 | 36.5194 | ¦ | [14 empty] | ¦ | Pore Size
0.9884 | 760.4209 | 3.9994 | 02:53 |  | ¦ | 0.98896 | 3.9172 |  |  | ¦ | [9 empty] | ¦ | 20.3 - 19.3 | 19.7768 | 0.0011679 | 0.13105 | 2.3622 | 38.8815 | ¦ | [14 empty] | ¦
0.97774 | 752.2805 | 3.8153 | 02:56 |  | ¦ | 0.9884 | 3.9994 |  |  | ¦ | [9 empty] | ¦ | [6 empty] | ¦ | [14 empty] | ¦ | Adsorption average pore width (4V/A by BET): | 78.4462 Å
0.9696 | 746.0997 | 3.6318 | 03:00 |  | ¦ |  |  |  |  | ¦ | [9 empty] | ¦ | [6 empty] | ¦ | [14 empty] | ¦
0.95207 | 732.7851 | 3.0324 | 03:09 |  | ¦ | [36 empty] | ¦ | BJH Adsorption average pore width (4V/A): | 134.823 Å
|  |  | 03:13 | 769.7602 | ¦ | [36 empty] | ¦
0.91923 | 707.5854 | 2.0644 | 03:21 |  | ¦ | [36 empty] | ¦ | BJH Desorption average pore width (4V/A): | 122.914 Å
0.90089 | 693.4722 | 1.7927 | 03:27 |  | ¦ | [36 empty] | ¦
0.86628 | 666.8296 | 1.5343 | 03:33 |  | ¦ | [36 empty] | ¦
0.8381 | 645.1397 | 1.429 | 03:36 |  | ¦ | [36 empty] | ¦
0.81066 | 624.0135 | 1.3597 | 03:39 |  | ¦
0.78438 | 603.7867 | 1.3096 | 03:41 |  | ¦
0.75218 | 578.9963 | 1.2584 | 03:43 |  | ¦
0.70227 | 540.576 | 1.1978 | 03:45 |  | ¦
0.65245 | 502.2294 | 1.1478 | 03:48 |  | ¦
0.60207 | 463.4467 | 1.1045 | 03:50 |  | ¦
0.55182 | 424.7713 | 1.0659 | 03:52 |  | ¦
0.50187 | 386.3174 | 1.0267 | 03:54 |  | ¦
0.45384 | 349.3466 | 0.94796 | 03:57 |  | ¦
0.40133 | 308.9265 | 0.89192 | 03:59 |  | ¦
0.3516 | 270.647 | 0.85693 | 04:01 |  | ¦
0.3017 | 232.2401 | 0.82281 | 04:03 |  | ¦
0.25089 | 193.1218 | 0.78712 | 04:06 |  | ¦
0.20074 | 154.5203 | 0.74968 | 04:08 |  | ¦
0.14081 | 108.389 | 0.70069 | 04:10 |  | ¦
¦
¦