## input
[5 empty] | ¦ |  |  |  |  | ¦ |  |  |  |  | ¦ |  |  |  |  | ¦ | [6 empty] | ¦ |  |  |  |  | ¦ |  |  |  |  | ¦ |  |  |  |  | ¦
TriStar 3000 V6.08 A | Unit 1 Port 1 | Serial #: 2210 | Page 1 |  | ¦ | TriStar 3000 V6.08 A | Unit 1 Port 1 | Serial #: 2210 | Page 1 | ¦ | TriStar 3000 V6.08 A | Unit 1 Port 1 | Serial #: 2210 | Page 1 | ¦ | TriStar 3000 V6.08 A | Unit 1 Port 1 | Serial #: 2210 | Page 1 | ¦ | TriStar 3000 V6.08 A | Unit 1 Port 1 | Serial #: 2210 | Page 1 |  |  | ¦ | TriStar 3000 V6.08 A | Unit 1 Port 1 | Serial #: 2210 | Page 1 | ¦ | TriStar 3000 V6.08 A | Unit 1 Port 1 | Serial #: 2210 | Page 1 | ¦ | TriStar 3000 V6.08 A | Unit 1 Port 1 | Serial #: 2210 | Page 1 | ¦ | TriStar 3000 V6.08 A | Unit 1 Port 1 | Serial #: 2210 | Page 1
[5 empty] | ¦ |  |  |  |  | ¦ |  |  |  |  | ¦ |  |  |  |  | ¦ | [6 empty] | ¦ |  |  |  |  | ¦ |  |  |  |  | ¦ |  |  |  |  | ¦
[5 empty] | ¦ |  |  |  |  | ¦ |  |  |  |  | ¦ |  |  |  |  | ¦ | [6 empty] | ¦ |  |  |  |  | ¦ |  |  |  |  | ¦ |  |  |  |  | ¦
Sample: | billy1 |  |  |  | ¦ | Sample: | billy1 |  |  | ¦ | Sample: | billy1 |  |  | ¦ | Sample: | billy1 |  |  | ¦ | Sample: | billy1 |  |  |  |  | ¦ | Sample: | billy1 |  |  | ¦ | Sample: | billy1 |  |  | ¦ | Sample: | billy1 |  |  | ¦ | Sample: | billy1
Operator: |  |  |  |  | ¦ | Operator: |  |  |  | ¦ | Operator: |  |  |  | ¦ | Operator: |  |  |  | ¦ | Operator: | [5 empty] | ¦ | Operator: |  |  |  | ¦ | Operator: |  |  |  | ¦ | Operator: |  |  |  | ¦ | Operator:
Submitter: |  |  |  |  | ¦ | Submitter: |  |  |  | ¦ | Submitter: |  |  |  | ¦ | Submitter: |  |  |  | ¦ | Submitter: | [5 empty] | ¦ | Submitter: |  |  |  | ¦ | Submitter: |  |  |  | ¦ | Submitter: |  |  |  | ¦ | Submitter:
File: | C:\...\OLDSAM~1\BILLY1.SMP |  |  |  | ¦ | File: | C:\...\OLDSAM~1\BILLY1.SMP |  |  | ¦ | File: | C:\...\OLDSAM~1\BILLY1.SMP |  |  | ¦ | File: | C:\...\OLDSAM~1\BILLY1.SMP |  |  | ¦ | File: | C:\...\OLDSAM~1\BILLY1.SMP |  |  |  |  | ¦ | File: | C:\...\OLDSAM~1\BILLY1.SMP |  |  | ¦ | File: | C:\...\OLDSAM~1\BILLY1.SMP |  |  | ¦ | File: | C:\...\OLDSAM~1\BILLY1.SMP |  |  | ¦ | File: | C:\...\OLDSAM~1\BILLY1.SMP
[5 empty] | ¦ |  |  |  |  | ¦ |  |  |  |  | ¦ |  |  |  |  | ¦ | [6 empty] | ¦ |  |  |  |  | ¦ |  |  |  |  | ¦ |  |  |  |  | ¦
[5 empty] | ¦ |  |  |  |  | ¦ |  |  |  |  | ¦ |  |  |  |  | ¦ | [6 empty] | ¦ |  |  |  |  | ¦ |  |  |  |  | ¦ |  |  |  |  | ¦
Started: | 13/12/2011 2:45:00ìì | Analysis Adsorptive: | N2 |  | ¦ | Started: | 13/12/2011 2:45:00ìì | Analysis Adsorptive: | N2 | ¦ | Started: | 13/12/2011 2:45:00ìì | Analysis Adsorptive: | N2 | ¦ | Started: | 13/12/2011 2:45:00ìì | Analysis Adsorptive: | N2 | ¦ | Started: | 13/12/2011 2:45:00ìì | Analysis Adsorptive: | N2 |  |  | ¦ | Started: | 13/12/2011 2:45:00ìì | Analysis Adsorptive: | N2 | ¦ | Started: | 13/12/2011 2:45:00ìì | Analysis Adsorptive: | N2 | ¦ | Started: | 13/12/2011 2:45:00ìì | Analysis Adsorptive: | N2 | ¦ | Started: | 13/12/2011 2:45:00ìì | Analysis Adsorptive: | N2
Completed: | 13/12/2011 7:49:16ìì | Analysis Bath Temp.: | 77.350 K |  | ¦ | Completed: | 13/12/2011 7:49:16ìì | Analysis Bath Temp.: | 77.350 K | ¦ | Completed: | 13/12/2011 7:49:16ìì | Analysis Bath Temp.: | 77.350 K | ¦ | Completed: | 13/12/2011 7:49:16ìì | Analysis Bath Temp.: | 77.350 K | ¦ | Completed: | 13/12/2011 7:49:16ìì | Analysis Bath Temp.: | 77.350 K |  |  | ¦ | Completed: | 13/12/2011 7:49:16ìì | Analysis Bath Temp.: | 77.350 K | ¦ | Completed: | 13/12/2011 7:49:16ìì | Analysis Bath Temp.: | 77.350 K | ¦ | Completed: | 13/12/2011 7:49:16ìì | Analysis Bath Temp.: | 77.350 K | ¦ | Completed: | 13/12/2011 7:49:16ìì | Analysis Bath Temp.: | 77.350 K
Report Time: | 14/12/2011 11:45:48ðì | Sample Mass: | 0.1336 g |  | ¦ | Report Time: | 14/12/2011 11:45:48ðì | Sample Mass: | 0.1336 g | ¦ | Report Time: | 14/12/2011 11:45:48ðì | Sample Mass: | 0.1336 g | ¦ | Report Time: | 14/12/2011 11:45:48ðì | Sample Mass: | 0.1336 g | ¦ | Report Time: | 14/12/2011 11:45:48ðì | Sample Mass: | 0.1336 g |  |  | ¦ | Report Time: | 14/12/2011 11:45:48ðì | Sample Mass: | 0.1336 g | ¦ | Report Time: | 14/12/2011 11:45:48ðì | Sample Mass: | 0.1336 g | ¦ | Report Time: | 14/12/2011 11:45:48ðì | Sample Mass: | 0.1336 g | ¦ | Report Time: | 14/12/2011 11:45:48ðì | Sample Mass: | 0.1336 g
Warm Free Space: | 7.0539 cm³ Measured | Cold Free Space: | 22.5360 cm³ Measured |  | ¦ | Warm Free Space: | 7.0539 cm³ Measured | Cold Free Space: | 22.5360 cm³ Measured | ¦ | Warm Free Space: | 7.0539 cm³ Measured | Cold Free Space: | 22.5360 cm³ Measured | ¦ | Warm Free Space: | 7.0539 cm³ Measured | Cold Free Space: | 22.5360 cm³ Measured | ¦ | Warm Free Space: | 7.0539 cm³ Measured | Cold Free Space: | 22.5360 cm³ Measured |  |  | ¦ | Warm Free Space: | 7.0539 cm³ Measured | Cold Free Space: | 22.5360 cm³ Measured | ¦ | Warm Free Space: | 7.0539 cm³ Measured | Cold Free Space: | 22.5360 cm³ Measured | ¦ | Warm Free Space: | 7.0539 cm³ Measured | Cold Free Space: | 22.5360 cm³ Measured | ¦ | Warm Free Space: | 7.0539 cm³ Measured | Cold Free Space: | 22.5360 cm³ Measured
Equilibration Interval: | 10 s | Low Pressure Dose: | None |  | ¦ | Equilibration Interval: | 10 s | Low Pressure Dose: | None | ¦ | Equilibration Interval: | 10 s | Low Pressure Dose: | None | ¦ | Equilibration Interval: | 10 s | Low Pressure Dose: | None | ¦ | Equilibration Interval: | 10 s | Low Pressure Dose: | None |  |  | ¦ | Equilibration Interval: | 10 s | Low Pressure Dose: | None | ¦ | Equilibration Interval: | 10 s | Low Pressure Dose: | None | ¦ | Equilibration Interval: | 10 s | Low Pressure Dose: | None | ¦ | Equilibration Interval: | 10 s | Low Pressure Dose: | None
Sample Density: | 1.000 g/cm³ | Automatic Degas: | No |  | ¦ | Sample Density: | 1.000 g/cm³ | Automatic Degas: | No | ¦ | Sample Density: | 1.000 g/cm³ | Automatic Degas: | No | ¦ | Sample Density: | 1.000 g/cm³ | Automatic Degas: | No | ¦ | Sample Density: | 1.000 g/cm³ | Automatic Degas: | No |  |  | ¦ | Sample Density: | 1.000 g/cm³ | Automatic Degas: | No | ¦ | Sample Density: | 1.000 g/cm³ | Automatic Degas: | No | ¦ | Sample Density: | 1.000 g/cm³ | Automatic Degas: | No | ¦ | Sample Density: | 1.000 g/cm³ | Automatic Degas: | No
[5 empty] | ¦ |  |  |  |  | ¦ |  |  |  |  | ¦ |  |  |  |  | ¦ | [6 empty] | ¦ |  |  |  |  | ¦ |  |  |  |  | ¦ |  |  |  |  | ¦
[5 empty] | ¦ |  |  |  |  | ¦ |  |  |  |  | ¦ |  |  |  |  | ¦ | [6 empty] | ¦ |  |  |  |  | ¦ |  |  |  |  | ¦ |  |  |  |  | ¦
Comments: TiO2/Mo Catalyst |  |  |  |  | ¦ | Comments: TiO2/Mo Catalyst |  |  |  | ¦ | Comments: TiO2/Mo Catalyst |  |  |  | ¦ | Comments: TiO2/Mo Catalyst |  |  |  | ¦ | Comments: TiO2/Mo Catalyst | [5 empty] | ¦ | Comments: TiO2/Mo Catalyst |  |  |  | ¦ | Comments: TiO2/Mo Catalyst |  |  |  | ¦ | Comments: TiO2/Mo Catalyst |  |  |  | ¦ | Comments: TiO2/Mo Catalyst
[5 empty] | ¦ |  |  |  |  | ¦ |  |  |  |  | ¦ |  |  |  |  | ¦ | [6 empty] | ¦ |  |  |  |  | ¦ |  |  |  |  | ¦ |  |  |  |  | ¦
[5 empty] | ¦ |  |  |  |  | ¦ |  |  |  |  | ¦ |  |  |  |  | ¦ | [6 empty] | ¦ |  |  |  |  | ¦ |  |  |  |  | ¦ |  |  |  |  | ¦
[5 empty] | ¦ |  |  |  |  | ¦ |  |  |  |  | ¦ |  |  |  |  | ¦ | [6 empty] | ¦ |  |  |  |  | ¦ |  |  |  |  | ¦ |  |  |  |  | ¦
[5 empty] | ¦ |  |  |  |  | ¦ |  |  |  |  | ¦ |  |  |  |  | ¦ | [6 empty] | ¦ |  |  |  |  | ¦ |  |  |  |  | ¦ |  |  |  |  | ¦
Isotherm Tabular Report |  |  |  |  | ¦ | Isotherm Linear Plot |  |  |  | ¦ | BET Surface Area Report |  |  |  | ¦ | BET Surface Area Plot |  |  |  | ¦ | BJH Adsorption Pore Distribution Report | [5 empty] | ¦ | BJH Adsorption Cumulative Pore Volume |  |  |  | ¦ | BJH Adsorption dV/dw Pore Volume |  |  |  | ¦ | BJH Adsorption dV/dlog(w) Pore Volume |  |  |  | ¦ | Summary Report
[5 empty] | ¦ |  |  |  |  | ¦ |  |  |  |  | ¦ |  |  |  |  | ¦ | [6 empty] | ¦ |  |  |  |  | ¦ |  |  |  |  | ¦ |  |  |  |  | ¦
[5 empty] | ¦ |  |  |  |  | ¦ | BET Surface Area: | 54.3462 ± 0.2926 m²/g |  |  | ¦ |  |  |  |  | ¦ | t = 3.54 [ -5 / ln(p/p°) ] ^ 0.333 | [5 empty] | ¦ |  |  |  |  | ¦ |  |  |  |  | ¦ |  |  |  |  | ¦
|  |  | 01:12 | 767.2351 | ¦ | billy1 - Adsorption |  | billy1 - Desorption |  | ¦ | Slope: | 1.790687 ± 0.009575 g/mmol |  |  | ¦ | billy1 |  |  |  | ¦ | [6 empty] | ¦ | billy1 |  |  |  | ¦ | billy1 |  |  |  | ¦ | billy1 |  |  |  | ¦
0.0095778 | 7.3502 | 0.45103 | 01:21 |  | ¦ | Relative Pressure (p/p°) | Quantity Adsorbed (mmol/g) | Relative Pressure (p/p°) | Quantity Adsorbed (mmol/g) | ¦ | Y-Intercept: | 0.004709 ± 0.001320 g/mmol |  |  | ¦ | Relative Pressure (p/p°) | 1/[Q(p°/p - 1)] |  |  | ¦ | [6 empty] | ¦ | Pore Width (Å) | Pore Volume (cm³/g) |  |  | ¦ | Pore Width (Å) | Pore Volume (cm³/g·Å) |  |  | ¦ | Pore Width (Å) | Pore Volume (cm³/g) |  |  | ¦ | Surface Area
0.029308 | 22.4939 | 0.51348 | 01:25 |  | ¦ | 0.0095778 | 0.45103 | 0.98952 | 3.8162 | ¦ | C: | 381.233744 |  |  | ¦ | 0.064411 | 0.12126 |  |  | ¦ | Width Range: | 17.000 Å to 3000.000 Å |  |  |  |  | ¦ | 1687.8358 | 0.0097229 |  |  | ¦ | 1767.2088 | 5.5059e-05 |  |  | ¦ | 1767.2088 | 0.22499 |  |  | ¦
0.064411 | 49.4386 | 0.56775 | 01:27 |  | ¦ | 0.029308 | 0.51348 | 0.98219 | 3.624 | ¦ | Qm: | 0.55698 mmol/g |  |  | ¦ | 0.079171 | 0.14703 |  |  | ¦ | Adsorbate Property Factor: | 9.53000 Å |  |  |  |  | ¦ | 782.7223 | 0.022075 |  |  | ¦ | 937.8139 | 1.3647e-05 |  |  | ¦ | 937.8139 | 0.037013 |  |  | ¦ | Single point surface area at p/p° = 0.199881719: | 53.5121 m²/g
0.079171 | 60.7724 | 0.58477 | 01:30 |  | ¦ | 0.064411 | 0.56775 | 0.97351 | 3.4756 | ¦ | Correlation Coefficient: | 0.9999142 |  |  | ¦ | 0.099635 | 0.1828 |  |  | ¦ | Density Conversion Factor: | 0.0015468 |  |  |  |  | ¦ | 368.1066 | 0.070824 |  |  | ¦ | 439.3174 | 0.00011758 |  |  | ¦ | 439.3174 | 0.14879 |  |  | ¦
0.099635 | 76.4852 | 0.60537 | 01:32 |  | ¦ | 0.079171 | 0.58477 | 0.95098 | 2.7676 | ¦ | Molecular Cross-Sectional Area: | 0.1620 nm² |  |  | ¦ | 0.11965 | 0.21799 |  |  | ¦ | Fraction of Pores Open at Both Ends: | 0.00 |  |  |  |  | ¦ | 262.2656 | 0.086474 |  |  | ¦ | 296.9168 | 0.00014786 |  |  | ¦ | 296.9168 | 0.10629 |  |  | ¦ | BET Surface Area: | 54.3462 m²/g
0.11965 | 91.8565 | 0.62348 | 01:34 |  | ¦ | 0.099635 | 0.60537 | 0.91904 | 1.9081 | ¦ |  |  |  |  | ¦ | 0.13967 | 0.25351 |  |  | ¦ | [6 empty] | ¦ | 194.977 | 0.094784 |  |  | ¦ | 218.2294 | 0.0001235 |  |  | ¦ | 218.2294 | 0.064541 |  |  | ¦
0.13967 | 107.2338 | 0.64039 | 01:37 |  | ¦ | 0.11965 | 0.62348 | 0.9009 | 1.6642 | ¦ |  |  |  |  | ¦ | 0.15972 | 0.28967 |  |  | ¦ | [6 empty] | ¦ | 160.0275 | 0.098315 |  |  | ¦ | 173.7926 | 0.00010103 |  |  | ¦ | 173.7926 | 0.041157 |  |  | ¦ | Langmuir Surface Area: | 74.2225 m²/g
0.15972 | 122.6291 | 0.65617 | 01:39 |  | ¦ | 0.13967 | 0.64039 | 0.87677 | 1.4812 | ¦ | Relative Pressure (p/p°) | Quantity Adsorbed (mmol/g) | 1/[Q(p°/p - 1)] |  | ¦ | 0.17982 | 0.32677 |  |  | ¦ | Pore Width Range (Å) | Average Width (Å) | Incremental Pore Volume (cm³/g) | Cumulative Pore Volume (cm³/g) | Incremental Pore Area (m²/g) | Cumulative Pore Area (m²/g) | ¦ | 135.5579 | 0.10073 |  |  | ¦ | 145.5769 | 9.8561e-05 |  |  | ¦ | 145.5769 | 0.033464 |  |  | ¦
0.17982 | 138.0723 | 0.67094 | 01:41 |  | ¦ | 0.15972 | 0.65617 | 0.83846 | 1.3274 | ¦ | 0.064411 | 0.56775 | 0.12126 |  | ¦ | 0.19988 | 0.36446 |  |  | ¦ | 1864.4 - 1687.8 | 1767.2088 | 0.0097229 | 0.0097229 | 0.22007 | 0.22007 | ¦ | 114.8911 | 0.10273 |  |  | ¦ | 123.3381 | 9.7163e-05 |  |  | ¦ | 123.3381 | 0.027952 |  |  | ¦ | BJH Adsorption cumulative surface area of pores
0.19988 | 153.4856 | 0.68544 | 01:43 |  | ¦ | 0.17982 | 0.67094 | 0.81285 | 1.2658 | ¦ | 0.079171 | 0.58477 | 0.14703 |  | ¦ |  |  |  |  | ¦ | 1687.8 - 782.7 | 937.8139 | 0.012352 | 0.022075 | 0.52685 | 0.74693 | ¦ | 102.7075 | 0.10397 |  |  | ¦ | 108.0331 | 0.0001018 |  |  | ¦ | 108.0331 | 0.025476 |  |  | ¦ | between 17.000 Å and 3000.000 Å width: | 35.4753 m²/g
0.24801 | 190.4582 | 0.7179 | 01:46 |  | ¦ | 0.19988 | 0.68544 | 0.78639 | 1.2172 | ¦ | 0.099635 | 0.60537 | 0.1828 |  | ¦ |  |  |  |  | ¦ | 782.7 - 368.1 | 439.3174 | 0.048749 | 0.070824 | 4.4386 | 5.1855 | ¦ | 83.1022 | 0.10613 |  |  | ¦ | 90.5764 | 0.00010974 |  |  | ¦ | 90.5764 | 0.023388 |  |  | ¦
0.29958 | 230.0726 | 0.75061 | 01:48 |  | ¦ | 0.24801 | 0.7179 | 0.75283 | 1.1674 | ¦ | 0.11965 | 0.62348 | 0.21799 |  | ¦ |  |  |  |  | ¦ | 368.1 - 262.3 | 296.9168 | 0.01565 | 0.086474 | 2.1083 | 7.2938 | ¦ | 69.5652 | 0.10787 |  |  | ¦ | 74.9522 | 0.00012866 |  |  | ¦ | 74.9522 | 0.022555 |  |  | ¦ | BJH Desorption cumulative surface area of pores
0.34954 | 268.453 | 0.78145 | 01:50 |  | ¦ | 0.29958 | 0.7506 | 0.703 | 1.1095 | ¦ | 0.13967 | 0.64039 | 0.25351 |  | ¦ |  |  |  |  | ¦ | 262.3 - 195.0 | 218.2294 | 0.0083101 | 0.094784 | 1.5232 | 8.817 | ¦ | 59.6611 | 0.10937 |  |  | ¦ | 63.7219 | 0.00015116 |  |  | ¦ | 63.7219 | 0.022444 |  |  | ¦ | between 17.000 Å and 3000.000 Å width: | 39.7168 m²/g
0.39807 | 305.7491 | 0.8108 | 01:52 |  | ¦ | 0.34954 | 0.78145 | 0.65291 | 1.0619 | ¦ | 0.15972 | 0.65617 | 0.28967 |  | ¦ |  |  |  |  | ¦ | 195.0 - 160.0 | 173.7926 | 0.0035308 | 0.098315 | 0.81265 | 9.6297 | ¦ | 52.0174 | 0.11072 |  |  | ¦ | 55.2136 | 0.00017671 |  |  | ¦ | 55.2136 | 0.022685 |  |  | ¦
0.4478 | 343.9677 | 0.84069 | 01:55 |  | ¦ | 0.39807 | 0.8108 | 0.60251 | 1.0209 | ¦ | 0.17982 | 0.67094 | 0.32677 |  | ¦ |  |  |  |  | ¦ | 160.0 - 135.6 | 145.5769 | 0.0024117 | 0.10073 | 0.66267 | 10.2923 | ¦ | 45.9393 | 0.11203 |  |  | ¦ | 48.5194 | 0.00021552 |  |  | ¦ | 48.5194 | 0.024274 |  |  | ¦
0.49746 | 382.1325 | 0.87144 | 01:57 |  | ¦ | 0.4478 | 0.84069 | 0.55221 | 0.9837 | ¦ | 0.19988 | 0.68544 | 0.36446 |  | ¦ |  |  |  |  | ¦ | 135.6 - 114.9 | 123.3381 | 0.0020081 | 0.10273 | 0.65124 | 10.9436 | ¦ | 40.9343 | 0.11333 |  |  | ¦ | 43.08 | 0.00025969 |  |  | ¦ | 43.08 | 0.025945 |  |  | ¦
0.54726 | 420.417 | 0.90334 | 01:59 |  | ¦ | 0.49746 | 0.87144 | 0.50225 | 0.94619 | ¦ |  |  |  |  | ¦ |  |  |  |  | ¦ | 114.9 - 102.7 | 108.0331 | 0.0012403 | 0.10397 | 0.45923 | 11.4028 | ¦ | 36.7388 | 0.11466 |  |  | ¦ | 38.5513 | 0.00031706 |  |  | ¦ | 38.5513 | 0.028325 |  |  | ¦ | Pore Volume
0.59688 | 458.5698 | 0.93719 | 02:02 |  | ¦ | 0.54726 | 0.90334 | 0.4555 | 0.87388 | ¦ |  |  |  |  | ¦ |  |  |  |  | ¦ | 102.7 - 83.1 | 90.5764 | 0.0021515 | 0.10613 | 0.95012 | 12.3529 | ¦ | 33.1281 | 0.11601 |  |  | ¦ | 34.6947 | 0.00037552 |  |  | ¦ | 34.6947 | 0.030179 |  |  | ¦
0.64657 | 496.7764 | 0.97403 | 02:04 |  | ¦ | 0.59688 | 0.93719 | 0.40145 | 0.82051 | ¦ | [9 empty] | ¦ | 83.1 - 69.6 | 74.9522 | 0.0017417 | 0.10787 | 0.92949 | 13.2824 | ¦ | 30.0333 | 0.11743 |  |  | ¦ | 31.3834 | 0.00045793 |  |  | ¦ | 31.3834 | 0.033273 |  |  | ¦ | Single point adsorption total pore volume of pores
0.69603 | 534.8154 | 1.0161 | 02:07 |  | ¦ | 0.64657 | 0.97403 | 0.35222 | 0.78842 | ¦ | [9 empty] | ¦ | 69.6 - 59.7 | 63.7219 | 0.0014971 | 0.10937 | 0.93976 | 14.2222 | ¦ | 27.1829 | 0.11901 |  |  | ¦ | 28.4202 | 0.000554 |  |  | ¦ | 28.4202 | 0.036463 |  |  | ¦ | less than 782.722 Å width at p/p° = 0.974631922: | 0.111734 cm³/g
0.74553 | 572.8842 | 1.0664 | 02:09 |  | ¦ | 0.69603 | 1.0161 | 0.30226 | 0.75737 | ¦ | [9 empty] | ¦ | 59.7 - 52.0 | 55.2136 | 0.0013507 | 0.11072 | 0.97853 | 15.2007 | ¦ | 24.5024 | 0.12076 |  |  | ¦ | 25.6553 | 0.00065392 |  |  | ¦ | 25.6553 | 0.038876 |  |  | ¦
0.79473 | 610.7434 | 1.1297 | 02:12 |  | ¦ | 0.74553 | 1.0664 | 0.25118 | 0.72464 | ¦ | [9 empty] | ¦ | 52.0 - 45.9 | 48.5194 | 0.0013099 | 0.11203 | 1.0799 | 16.2806 | ¦ | 22.1639 | 0.12259 |  |  | ¦ | 23.1721 | 0.00078339 |  |  | ¦ | 23.1721 | 0.042054 |  |  | ¦ | BJH Adsorption cumulative volume of pores
0.81697 | 627.8819 | 1.1662 | 02:15 |  | ¦ | 0.79473 | 1.1297 | 0.20089 | 0.69084 | ¦ | [9 empty] | ¦ | 45.9 - 40.9 | 43.08 | 0.0012998 | 0.11333 | 1.2068 | 17.4875 | ¦ | 21.2176 | 0.12344 |  |  | ¦ | 21.6618 | 0.00089707 |  |  | ¦ | 21.6618 | 0.044797 |  |  | ¦ | between 17.000 Å and 3000.000 Å width: | 0.125237 cm³/g
0.84558 | 649.9205 | 1.2246 | 02:18 |  | ¦ | 0.81697 | 1.1662 | 0.14109 | 0.64663 | ¦ | [9 empty] | ¦ | 40.9 - 36.7 | 38.5513 | 0.0013302 | 0.11466 | 1.3802 | 18.8677 | ¦ | 20.2772 | 0.12429 |  |  | ¦ | 20.7173 | 0.00090622 |  |  | ¦ | 20.7173 | 0.043285 |  |  | ¦
0.86986 | 668.6405 | 1.2928 | 02:21 |  | ¦ | 0.84558 | 1.2246 |  |  | ¦ | [9 empty] | ¦ | 36.7 - 33.1 | 34.6947 | 0.0013559 | 0.11601 | 1.5632 | 20.4309 | ¦ | 19.3398 | 0.12524 |  |  | ¦ | 19.7768 | 0.001006 |  |  | ¦ | 19.7768 | 0.045874 |  |  | ¦ | BJH Desorption cumulative volume of pores
0.89388 | 687.1807 | 1.3898 | 02:25 |  | ¦ | 0.86986 | 1.2928 |  |  | ¦ | [9 empty] | ¦ | 33.1 - 30.0 | 31.3834 | 0.0014172 | 0.11743 | 1.8063 | 22.2372 | ¦ |  |  |  |  | ¦ |  |  |  |  | ¦ |  |  |  |  | ¦ | between 17.000 Å and 3000.000 Å width: | 0.127066 cm³/g
0.92189 | 708.8659 | 1.6055 | 02:33 |  | ¦ | 0.89388 | 1.3898 |  |  | ¦ | [9 empty] | ¦ | 30.0 - 27.2 | 28.4202 | 0.0015791 | 0.11901 | 2.2225 | 24.4597 | ¦ | [14 empty] | ¦
0.94495 | 726.7951 | 2.0011 | 02:43 |  | ¦ | 0.92189 | 1.6055 |  |  | ¦ | [9 empty] | ¦ | 27.2 - 24.5 | 25.6553 | 0.0017528 | 0.12076 | 2.7329 | 27.1926 | ¦ | [14 empty] | ¦
0.97463 | 750.0498 | 3.2228 | 03:04 |  | ¦ | 0.94495 | 2.0011 |  |  | ¦ | [9 empty] | ¦ | 24.5 - 22.2 | 23.1721 | 0.001832 | 0.12259 | 3.1624 | 30.355 | ¦ | [14 empty] | ¦
0.98841 | 760.7126 | 3.5524 | 03:07 |  | ¦ | 0.97463 | 3.2228 |  |  | ¦ | [9 empty] | ¦ | 22.2 - 21.2 | 21.6618 | 0.00084888 | 0.12344 | 1.5675 | 31.9225 | ¦ | [14 empty] | ¦ | Pore Size
0.98952 | 761.6112 | 3.8162 | 03:09 |  | ¦ | 0.98841 | 3.5524 |  |  | ¦ | [9 empty] | ¦ | 21.2 - 20.3 | 20.7173 | 0.00085221 | 0.12429 | 1.6454 | 33.568 | ¦ | [14 empty] | ¦
0.98219 | 756.0102 | 3.624 | 03:11 |  | ¦ | 0.98952 | 3.8162 |  |  | ¦ | [9 empty] | ¦ | 20.3 - 19.3 | 19.7768 | 0.00094301 | 0.12524 | 1.9073 | 35.4753 | ¦ | [14 empty] | ¦ | Adsorption average pore width (4V/A by BET): | 82.2385 Å
|  |  | 03:13 | 769.7602 | ¦ |  |  |  |  | ¦ | [9 empty] | ¦ | [6 empty] | ¦ | [14 empty] | ¦
0.97351 | 749.3669 | 3.4756 | 03:16 |  | ¦ | [14 empty] | ¦ | [6 empty] | ¦ | [14 empty] | ¦ | BJH Adsorption average pore width (4V/A): | 141.210 Å
0.95098 | 732.0247 | 2.7676 | 03:29 |  | ¦ | [36 empty] | ¦
0.91904 | 707.4402 | 1.9081 | 03:44 |  | ¦ | [36 empty] | ¦ | BJH Desorption average pore width (4V/A): | 127.972 Å
0.9009 | 693.4766 | 1.6642 | 03:52 |  | ¦ | [36 empty] | ¦
0.87677 | 674.9064 | 1.4812 | 03:58 |  | ¦ | [36 empty] | ¦
0.83846 | 645.4098 | 1.3274 | 04:04 |  | ¦ | [36 empty] | ¦
0.81285 | 625.7014 | 1.2658 | 04:07 |  | ¦
0.78639 | 605.3281 | 1.2172 | 04:10 |  | ¦
0.75283 | 579.4976 | 1.1674 | 04:13 |  | ¦
0.703 | 541.1412 | 1.1095 | 04:15 |  | ¦
0.65291 | 502.5811 | 1.0619 | 04:18 |  | ¦
0.60251 | 463.7874 | 1.0209 | 04:21 |  | ¦
0.55221 | 425.0656 | 0.9837 | 04:23 |  | ¦
0.50225 | 386.6133 | 0.94619 | 04:26 |  | ¦
0.4555 | 350.6291 | 0.87388 | 04:29 |  | ¦
0.40145 | 309.0199 | 0.82051 | 04:32 |  | ¦
0.35222 | 271.1247 | 0.78842 | 04:35 |  | ¦
0.30226 | 232.6664 | 0.75737 | 04:37 |  | ¦
0.25118 | 193.3456 | 0.72464 | 04:39 |  | ¦
0.20089 | 154.6357 | 0.69084 | 04:41 |  | ¦
0.14109 | 108.6056 | 0.64663 | 04:44 |  | ¦
¦
¦