## Τύρφη 49 SW
Μέρες | Μάζα ροφητή (g) | Όγκος νερού (ml) | Μέτρηση τυφλού | Μέτρηση SW | Slope | C | Co | Μέτρηση δείγματος | Ce (μg/L) | qe (μg/kg) | kda | kda/kd
1 | 0.0028 | 116.9688 | 37.97 | 1.396 | 324.27 | 0.1127887 | 0.112285 | 37.98 | 112.8196 | -22329.93
1 | 0.0031 | 117.4756 | 37.54 | 1.396 | 324.27 | 0.1114627 | 0.112285 | 37.62 | 111.7094 | 21814.54 | 195.2794
1 | 0.003 | 117.193 | 37.91 | 1.396 | 324.27 | 0.1126037 | 0.112285 | 37.61 | 111.6785 | 23692.14 | 212.1459
4 | 0.0028 | 116.9688 | 37.17 | 1.776 | 324.27 | 0.1091498 | 0.1111851 | 36.67 | 107.6079 | 149438.8 | 1388.735
4 | 0.0031 | 117.4756 | 38.4 | 1.776 | 324.27 | 0.1129429 | 0.1111851 | 35.66 | 104.4932 | 253594.1 | 2426.896
4 | 0.003 | 117.193 | 37.92 | 1.776 | 324.27 | 0.1114627 | 0.1111851 | 35.88 | 105.1716 | 234913.6 | 2233.622
8 | 0.0028 | 116.9688 | 38.6 | 1.402 | 324.27 | 0.114713 | 0.1137468 | 37.07 | 109.9948 | 156738.9 | 1424.967
8 | 0.0031 | 117.4756 | 38.65 | 1.402 | 324.27 | 0.1148672 | 0.1137468 | 35.24 | 104.3513 | 356044.5 | 3411.979
8 | 0.003 | 117.193 | 37.61 | 1.402 | 324.27 | 0.11166 | 0.1137468 | 35.35 | 104.6905 | 353775.9 | 3379.254
17 | 0.0028 | 116.9688 | 37.76 | 0.893 | 324.27 | 0.1136923 | 0.112726 | 33.83 | 101.5728 | 465922.6 | 4587.082
17 | 0.0031 | 117.4756 | 37.58 | 0.893 | 324.27 | 0.1131372 | 0.112726 | 32.81 | 98.42724 | 541857.6 | 5505.16
17 | 0.003 | 117.193 | 37 | 0.893 | 324.27 | 0.1113486 | 0.112726 | 33.13 | 99.41407 | 520022.5 | 5230.874
35 | 0.0028 | 116.9688 | 36.24 | 1.307 | 324.27 | 0.1077281 | 0.112025 | 32.15 | 95.11518 | 706398.7 | 7426.772
35 | 0.0031 | 117.4756 | 38.71 | 1.307 | 324.27 | 0.1153452 | 0.112025 | 31.83 | 94.12835 | 678198.5 | 7205.04
35 | 0.003 | 117.193 | 37.95 | 1.307 | 324.27 | 0.1130015 | 0.112025 | 32.33 | 95.67027 | 638884.7 | 6677.986
88 | 0.0028 | 116.9688 | 33.46 | 1.61 | 324.27 | 0.09822062 | 0.100369 | 28.85 | 84.00407 | 683639.4 | 8138.17
88 | 0.0031 | 117.4756 | 34.18 | 1.61 | 324.27 | 0.100441 | 0.100369 | 28.4 | 82.61634 | 672744.9 | 8143.001
88 | 0.003 | 117.193 | 34.83 | 1.61 | 324.27 | 0.1024455 | 0.100369 | 27.55 | 79.99507 | 795895.4 | 9949.306
116 | 0.0028 | 116.9688 | 32.49 | 0.573 | 324.27 | 0.09842724 | 0.1047388 | 27.09 | 81.77445 | 959328.1 | 11731.39
116 | 0.0031 | 117.4756 | 34.58 | 0.573 | 324.27 | 0.1048725 | 0.1047388 | 26.45 | 79.80078 | 945037.1 | 11842.45
116 | 0.003 | 117.193 | 36.54 | 0.573 | 324.27 | 0.1109168 | 0.1047388 | 25 | 75.3292 | 1148868.1 | 15251.3
173 | 0.0028 | 116.9688 | 29.73 | 0.753 | 324.27 | 0.08936072 | 0.09669 | 25.63 | 76.71693 | 834366.4 | 10875.91
173 | 0.0031 | 117.4756 | 32.63 | 0.753 | 324.27 | 0.09830388 | 0.09669 | 26.26 | 78.65976 | 683262.6 | 8686.305
173 | 0.003 | 117.193 | 33.96 | 0.753 | 324.27 | 0.1024054 | 0.09669 | 24.07 | 71.90613 | 968165.4 | 13464.3
296 | 0.0028 | 116.9688 | 27.55 | 0.905 | 324.27 | 0.08216918 | 0.09218141 | 22.72 | 67.27419 | 1040488.9 | 15466.39
296 | 0.0031 | 117.4756 | 32.01 | 0.905 | 324.27 | 0.09592315 | 0.09218141 | 23.58 | 69.9263 | 843365.8 | 12060.78
296 | 0.003 | 117.193 | 32.83 | 0.905 | 324.27 | 0.09845191 | 0.09218141 | 23.03 | 68.23018 | 935638.9 | 13712.98