## Ξυλάνθρακας 2 FW
Μέρες | Μάζα ροφητή (g) | Όγκος νερού (ml) | Μέτρηση τυφλού | Μέτρηση FW | Slope | C | Co | Μέτρηση δείγματος | Ce (μg/L) | qe (μg/kg) | kda | kda/kd
1 | 0.0028 | 119.2 | 37.74 | 0.496 | 317.17 | 0.117426 | 0.1174365 | 36.52 | 113.5795 | 164199.2 | 1445.676
1 | 0.0029 | 119.37 | 37.73 | 0.496 | 317.17 | 0.1173945 | 0.1174365 | 36.12 | 112.3183 | 210674.9 | 1875.695
1 | 0.0028 | 119.36 | 37.76 | 0.496 | 317.17 | 0.117489 | 0.1174365 | 37.08 | 115.3451 | 89153.93 | 772.9322
4 | 0.0028 | 119.2 | 37.65 | 1.681 | 317.17 | 0.1134061 | 0.1143099 | 36.06 | 108.393 | 251891.4 | 2323.872
4 | 0.0029 | 119.37 | 38.14 | 1.681 | 317.17 | 0.114951 | 0.1143099 | 35.58 | 106.8796 | 305846.3 | 2861.597
4 | 0.0028 | 119.36 | 38.02 | 1.681 | 317.17 | 0.1145726 | 0.1143099 | 35.65 | 107.1003 | 307334.7 | 2869.597
8 | 0.0028 | 119.2 | 38.44 | 1.224 | 317.17 | 0.1173377 | 0.1183571 | 35.44 | 107.8791 | 446066.9 | 4134.88
8 | 0.0029 | 119.37 | 38.89 | 1.224 | 317.17 | 0.1187565 | 0.1183571 | 34.58 | 105.1676 | 542909.7 | 5162.329
8 | 0.0028 | 119.36 | 38.96 | 1.224 | 317.17 | 0.1189772 | 0.1183571 | 36.82 | 112.23 | 261189.7 | 2327.271
17 | 0.0028 | 119.2 | 35.87 | 1.177 | 317.17 | 0.109383 | 0.1109174 | 33.78 | 102.7935 | 345847.3 | 3364.487
17 | 0.0029 | 119.37 | 36.73 | 1.177 | 317.17 | 0.1120945 | 0.1109174 | 32.48 | 98.69471 | 503110.7 | 5097.646
17 | 0.0028 | 119.36 | 36.47 | 1.177 | 317.17 | 0.1112747 | 0.1109174 | 33.88 | 103.1087 | 332871.2 | 3228.351
35 | 0.0028 | 119.2 | 38.92 | 1.216 | 317.17 | 0.1188763 | 0.1167954 | 31.31 | 94.88287 | 932848.1 | 9831.575
35 | 0.0029 | 119.37 | 37.42 | 1.216 | 317.17 | 0.114147 | 0.1167954 | 30.8 | 93.2749 | 968152.8 | 10379.56
35 | 0.0028 | 119.36 | 38.44 | 1.216 | 317.17 | 0.1173629 | 0.1167954 | 32.45 | 98.47716 | 780880.9 | 7929.564
88 | 0.0028 | 119.2 | 35.39 | 0.794 | 317.17 | 0.1090772 | 0.1091402 | 24.93 | 76.09799 | 1406654.4 | 18484.78
88 | 0.0029 | 119.37 | 35.5 | 0.794 | 317.17 | 0.109424 | 0.1091402 | 22.84 | 69.50847 | 1631324.5 | 23469.44
88 | 0.0028 | 119.36 | 35.34 | 0.794 | 317.17 | 0.1089195 | 0.1091402 | 26.75 | 81.83624 | 1163929.2 | 14222.66
116 | 0.0028 | 119.2 | 35.02 | 1.599 | 317.17 | 0.1053725 | 0.105877 | 22.02 | 64.38503 | 1766371.3 | 27434.5
116 | 0.0029 | 119.37 | 35.89 | 1.599 | 317.17 | 0.1081155 | 0.105877 | 20.8 | 60.53851 | 1866224.9 | 30827.07
116 | 0.0028 | 119.36 | 34.63 | 1.599 | 317.17 | 0.1041429 | 0.105877 | 24.97 | 73.68604 | 1372253.7 | 18622.98
171 | 0.0028 | 119.2 | 33.44 | 0.47 | 317.17 | 0.1039506 | 0.09793907 | 15.94 | 48.7751 | 2092980.0 | 42910.83
171 | 0.0029 | 119.37 | 31.8 | 0.47 | 317.17 | 0.09877983 | 0.09793907 | 15.77 | 48.23911 | 2045752.8 | 42408.59
171 | 0.0028 | 119.36 | 29.36 | 0.47 | 317.17 | 0.0910868 | 0.09793907 | 19.07 | 58.64363 | 1675108.3 | 28564.2
296 | 0.0028 | 119.2 | 0.619 | 0.215 | 317.17 | 0.001273765 | 0.001021534 | 0.317 | 0.3215941 | 29797.45
296 | 0.0029 | 119.37 | 0.632 | 0.215 | 317.17 | 0.001314752 | 0.001021534 | 0.106 | -0.3436643 | 56194.39
296 | 0.0028 | 119.36 | 0.366 | 0.215 | 317.17 | 0.0004760854 | 0.001021534 | 0.106 | -0.3436643 | 58196.46