## Λιγνίτης FW
Μέρες | Μάζα ροφητή (g) | Όγκος νερού (ml) | Μέτρηση τυφλού | Μέτρηση FW | Slope | C | Co | Μέτρηση δείγματος | Ce (μg/L) | qe (μg/kg) | kda | kda/kd
1 | 0.0027 | 119.32 | 33.83 | 2.375 | 317.17 | 0.09917394 | 0.1012759 | 29.13 | 84.35539 | 747759.6 | 8864.396
1 | 0.003 | 119.39 | 34.5 | 2.375 | 317.17 | 0.1012864 | 0.1012759 | 28.98 | 83.88246 | 692199.6 | 8252.018
1 | 0.0027 | 119.26 | 35.16 | 2.375 | 317.17 | 0.1033673 | 0.1012759 | 31.16 | 90.75575 | 464677.6 | 5120.09
3 | 0.0027 | 119.32 | 32.88 | 1.824 | 317.17 | 0.09791594 | 0.100207 | 27.41 | 80.66967 | 863406.9 | 10702.99
3 | 0.003 | 119.39 | 33.9 | 1.824 | 317.17 | 0.1011319 | 0.100207 | 27.5 | 80.95343 | 766229.4 | 9465.064
3 | 0.0027 | 119.26 | 34.04 | 1.824 | 317.17 | 0.1015733 | 0.100207 | 31.36 | 93.12356 | 312879.8 | 3359.835
5 | 0.0027 | 119.32 | 33.31 | 1.828 | 317.17 | 0.09925907 | 0.101361 | 26.96 | 79.23826 | 977660.8 | 12338.24
5 | 0.003 | 119.39 | 33.64 | 1.828 | 317.17 | 0.1002995 | 0.101361 | 29.34 | 86.74213 | 581782.3 | 6707.032
5 | 0.0027 | 119.26 | 34.98 | 1.828 | 317.17 | 0.1045244 | 0.101361 | 30.82 | 91.40839 | 439610.1 | 4809.297
7 | 0.0027 | 119.32 | 32.25 | 1.528 | 317.17 | 0.09686288 | 0.1020756 | 27.08 | 80.56247 | 950722.9 | 11801.06
7 | 0.003 | 119.39 | 34.01 | 1.528 | 317.17 | 0.102412 | 0.1020756 | 26.32 | 78.16628 | 951513 | 12172.93
7 | 0.0027 | 119.26 | 35.45 | 1.528 | 317.17 | 0.1069521 | 0.1020756 | 29.28 | 87.49882 | 643864 | 7358.545
14 | 0.0027 | 119.32 | 32.84 | 1.543 | 317.17 | 0.09867579 | 0.1001576 | 26.02 | 77.17312 | 1015745.5 | 13161.91
14 | 0.003 | 119.39 | 33.19 | 1.543 | 317.17 | 0.0997793 | 0.1001576 | 23.34 | 68.7234 | 1250978.2 | 18203.09
14 | 0.0027 | 119.26 | 33.9 | 1.543 | 317.17 | 0.1020178 | 0.1001576 | 27.88 | 83.03749 | 756203.6 | 9106.774
24 | 0.0027 | 119.32 | 33.38 | 1.599 | 317.17 | 0.1002018 | 0.1011582 | 23.35 | 68.57836 | 1439785.6 | 20994.75
24 | 0.003 | 119.39 | 34.49 | 1.599 | 317.17 | 0.1037015 | 0.1011582 | 22.49 | 65.86689 | 1404475.1 | 21322.93
24 | 0.0027 | 119.26 | 33.18 | 1.599 | 317.17 | 0.09957121 | 0.1011582 | 26.66 | 79.01441 | 978097.7 | 12378.73
81 | 0.0027 | 119.32 | 30.14 | 0.47 | 317.17 | 0.09354605 | 0.09640466 | 18.74 | 57.60318 | 1714738.2 | 29768.12
81 | 0.003 | 119.39 | 30.76 | 0.47 | 317.17 | 0.09550084 | 0.09640466 | 19.44 | 59.8102 | 1456337.8 | 24349.32
81 | 0.0027 | 119.26 | 32.24 | 0.47 | 317.17 | 0.1001671 | 0.09640466 | 20.33 | 62.61626 | 1492446.1 | 23834.8
204 | 0.0027 | 119.32 | 30.47 | 0.215 | 317.17 | 0.09539048 | 0.09689336 | 17.74 | 55.25428 | 1840138.9 | 33303.1
204 | 0.003 | 119.39 | 30.13 | 0.215 | 317.17 | 0.0943185 | 0.09689336 | 18.56 | 57.83964 | 1554207.7 | 26870.98
204 | 0.0027 | 119.26 | 32.24 | 0.215 | 317.17 | 0.1009711 | 0.09689336 | 18.11 | 56.42085 | 1787685.8 | 31684.85