## F.W. LIGNITIS - ΞΥΛΙΤΗΣ
ΞΥΛΙΤΗΣ |  |  | Μέτρηση |  |  | Μέτρηση
F.W. | m (Kg) | V (L) | τυφλού | Co | Co (μg/L) | Δείγματος | Ce (μg/L) | qe (μg/Kg)
| 6.4e-06 | 120 | 8.589 | 43.33808 | 39.05338 | 6.628 | 27.30847
| 5.7e-06 | 120 | 7.635 | 36.54804 | 39.05338 | 6.582 | 26.99661
| 6.3e-06 | 120 | 7.737 | 37.27402 | 39.05338 | 7.159 | 30.90847
| 6e-06 | 120 | 11.313 | 62.72598 | 64.72835 | 7.049 | 30.16271 | 691312785.3
| 6.7e-06 | 120 | 11.3 | 62.63345 | 64.72835 | 5.895 | 22.33898 | 759212562.6
| 6.1e-06 | 120 | 12.17 | 68.82562 | 64.72835 | 6.499 | 26.4339 | 753333498.1
| 6.8e-06 | 120 | 100.005 | 693.9858 | 687.7604 | 44.714 | 285.5186 | 7098383568.2
| 6.7e-06 | 120 | 98.798 | 685.395 | 687.7604 | 45.398 | 290.1559 | 7121273684.7
| 6.7e-06 | 120 | 98.588 | 683.9004 | 687.7604 | 48.028 | 307.9864 | 6801921294.1
| 6.3e-06 | 120 | 48.657 | 328.5196 | 330.7544 | 24.072 | 145.5729 | 3527267943.7
| 6.3e-06 | 120 | 48.762 | 329.2669 | 330.7544 | 24.197 | 146.4203 | 3511125893.6
| 6.7e-06 | 120 | 49.494 | 334.4769 | 330.7544 | 22.168 | 132.6644 | 3547881342.4
| 6e-06 | 120 | 81.712 | 563.7865 | 557.2977 | 41.421 | 263.1932 | 5882090516.1
| 6.2e-06 | 120 | 80.46 | 554.8754 | 557.2977 | 39.51 | 250.2373 | 5943105638.9
| 6.7e-06 | 120 | 80.229 | 553.2313 | 557.2977 | 40.216 | 255.0237 | 5413862997.0
ΠΡΟΤΥΠΑ
|  | Α | 25 | 6.678
|  | Β | 50 | 12.635
|  | Γ | 100 | 17.897
|  | Δ | 300
|  | Ε | 500 | 78.816
ΔΙΟΡΘΩΣΗ
|  | Α | 25 | 7.152
|  | Β | 50 | 9.941
|  | Γ | 100 | 21.254
|  | Δ | 300
|  | Ε | 500 | 81.354