## input
[5 empty] | ¦ |  |  |  |  | ¦ |  |  |  |  | ¦ |  |  |  |  | ¦ | [6 empty] | ¦ |  |  |  |  | ¦ |  |  |  |  | ¦ |  |  |  |  | ¦
TriStar 3000 V6.08 A | Unit 1 Port 3 | Serial #: 2210 | Page 1 |  | ¦ | TriStar 3000 V6.08 A | Unit 1 Port 3 | Serial #: 2210 | Page 1 | ¦ | TriStar 3000 V6.08 A | Unit 1 Port 3 | Serial #: 2210 | Page 1 | ¦ | TriStar 3000 V6.08 A | Unit 1 Port 3 | Serial #: 2210 | Page 1 | ¦ | TriStar 3000 V6.08 A | Unit 1 Port 3 | Serial #: 2210 | Page 1 |  |  | ¦ | TriStar 3000 V6.08 A | Unit 1 Port 3 | Serial #: 2210 | Page 1 | ¦ | TriStar 3000 V6.08 A | Unit 1 Port 3 | Serial #: 2210 | Page 1 | ¦ | TriStar 3000 V6.08 A | Unit 1 Port 3 | Serial #: 2210 | Page 1 | ¦ | TriStar 3000 V6.08 A | Unit 1 Port 3 | Serial #: 2210 | Page 1
[5 empty] | ¦ |  |  |  |  | ¦ |  |  |  |  | ¦ |  |  |  |  | ¦ | [6 empty] | ¦ |  |  |  |  | ¦ |  |  |  |  | ¦ |  |  |  |  | ¦
[5 empty] | ¦ |  |  |  |  | ¦ |  |  |  |  | ¦ |  |  |  |  | ¦ | [6 empty] | ¦ |  |  |  |  | ¦ |  |  |  |  | ¦ |  |  |  |  | ¦
Sample: | billy3 |  |  |  | ¦ | Sample: | billy3 |  |  | ¦ | Sample: | billy3 |  |  | ¦ | Sample: | billy3 |  |  | ¦ | Sample: | billy3 |  |  |  |  | ¦ | Sample: | billy3 |  |  | ¦ | Sample: | billy3 |  |  | ¦ | Sample: | billy3 |  |  | ¦ | Sample: | billy3
Operator: |  |  |  |  | ¦ | Operator: |  |  |  | ¦ | Operator: |  |  |  | ¦ | Operator: |  |  |  | ¦ | Operator: | [5 empty] | ¦ | Operator: |  |  |  | ¦ | Operator: |  |  |  | ¦ | Operator: |  |  |  | ¦ | Operator:
Submitter: |  |  |  |  | ¦ | Submitter: |  |  |  | ¦ | Submitter: |  |  |  | ¦ | Submitter: |  |  |  | ¦ | Submitter: | [5 empty] | ¦ | Submitter: |  |  |  | ¦ | Submitter: |  |  |  | ¦ | Submitter: |  |  |  | ¦ | Submitter:
File: | D:\...\BET\BILLY3.SMP |  |  |  | ¦ | File: | D:\...\BET\BILLY3.SMP |  |  | ¦ | File: | D:\...\BET\BILLY3.SMP |  |  | ¦ | File: | D:\...\BET\BILLY3.SMP |  |  | ¦ | File: | D:\...\BET\BILLY3.SMP |  |  |  |  | ¦ | File: | D:\...\BET\BILLY3.SMP |  |  | ¦ | File: | D:\...\BET\BILLY3.SMP |  |  | ¦ | File: | D:\...\BET\BILLY3.SMP |  |  | ¦ | File: | D:\...\BET\BILLY3.SMP
[5 empty] | ¦ |  |  |  |  | ¦ |  |  |  |  | ¦ |  |  |  |  | ¦ | [6 empty] | ¦ |  |  |  |  | ¦ |  |  |  |  | ¦ |  |  |  |  | ¦
[5 empty] | ¦ |  |  |  |  | ¦ |  |  |  |  | ¦ |  |  |  |  | ¦ | [6 empty] | ¦ |  |  |  |  | ¦ |  |  |  |  | ¦ |  |  |  |  | ¦
Started: | 13/12/2011 2:45:00ìì | Analysis Adsorptive: | N2 |  | ¦ | Started: | 13/12/2011 2:45:00ìì | Analysis Adsorptive: | N2 | ¦ | Started: | 13/12/2011 2:45:00ìì | Analysis Adsorptive: | N2 | ¦ | Started: | 13/12/2011 2:45:00ìì | Analysis Adsorptive: | N2 | ¦ | Started: | 13/12/2011 2:45:00ìì | Analysis Adsorptive: | N2 |  |  | ¦ | Started: | 13/12/2011 2:45:00ìì | Analysis Adsorptive: | N2 | ¦ | Started: | 13/12/2011 2:45:00ìì | Analysis Adsorptive: | N2 | ¦ | Started: | 13/12/2011 2:45:00ìì | Analysis Adsorptive: | N2 | ¦ | Started: | 13/12/2011 2:45:00ìì | Analysis Adsorptive: | N2
Completed: | 13/12/2011 7:49:16ìì | Analysis Bath Temp.: | 77.350 K |  | ¦ | Completed: | 13/12/2011 7:49:16ìì | Analysis Bath Temp.: | 77.350 K | ¦ | Completed: | 13/12/2011 7:49:16ìì | Analysis Bath Temp.: | 77.350 K | ¦ | Completed: | 13/12/2011 7:49:16ìì | Analysis Bath Temp.: | 77.350 K | ¦ | Completed: | 13/12/2011 7:49:16ìì | Analysis Bath Temp.: | 77.350 K |  |  | ¦ | Completed: | 13/12/2011 7:49:16ìì | Analysis Bath Temp.: | 77.350 K | ¦ | Completed: | 13/12/2011 7:49:16ìì | Analysis Bath Temp.: | 77.350 K | ¦ | Completed: | 13/12/2011 7:49:16ìì | Analysis Bath Temp.: | 77.350 K | ¦ | Completed: | 13/12/2011 7:49:16ìì | Analysis Bath Temp.: | 77.350 K
Report Time: | 17/2/2012 12:12:49ìì | Sample Mass: | 0.1300 g |  | ¦ | Report Time: | 17/2/2012 12:12:49ìì | Sample Mass: | 0.1300 g | ¦ | Report Time: | 17/2/2012 12:12:49ìì | Sample Mass: | 0.1300 g | ¦ | Report Time: | 17/2/2012 12:12:49ìì | Sample Mass: | 0.1300 g | ¦ | Report Time: | 17/2/2012 12:12:49ìì | Sample Mass: | 0.1300 g |  |  | ¦ | Report Time: | 17/2/2012 12:12:49ìì | Sample Mass: | 0.1300 g | ¦ | Report Time: | 17/2/2012 12:12:49ìì | Sample Mass: | 0.1300 g | ¦ | Report Time: | 17/2/2012 12:12:49ìì | Sample Mass: | 0.1300 g | ¦ | Report Time: | 17/2/2012 12:12:49ìì | Sample Mass: | 0.1300 g
Warm Free Space: | 7.3566 cm³ Measured | Cold Free Space: | 23.7190 cm³ Measured |  | ¦ | Warm Free Space: | 7.3566 cm³ Measured | Cold Free Space: | 23.7190 cm³ Measured | ¦ | Warm Free Space: | 7.3566 cm³ Measured | Cold Free Space: | 23.7190 cm³ Measured | ¦ | Warm Free Space: | 7.3566 cm³ Measured | Cold Free Space: | 23.7190 cm³ Measured | ¦ | Warm Free Space: | 7.3566 cm³ Measured | Cold Free Space: | 23.7190 cm³ Measured |  |  | ¦ | Warm Free Space: | 7.3566 cm³ Measured | Cold Free Space: | 23.7190 cm³ Measured | ¦ | Warm Free Space: | 7.3566 cm³ Measured | Cold Free Space: | 23.7190 cm³ Measured | ¦ | Warm Free Space: | 7.3566 cm³ Measured | Cold Free Space: | 23.7190 cm³ Measured | ¦ | Warm Free Space: | 7.3566 cm³ Measured | Cold Free Space: | 23.7190 cm³ Measured
Equilibration Interval: | 10 s | Low Pressure Dose: | None |  | ¦ | Equilibration Interval: | 10 s | Low Pressure Dose: | None | ¦ | Equilibration Interval: | 10 s | Low Pressure Dose: | None | ¦ | Equilibration Interval: | 10 s | Low Pressure Dose: | None | ¦ | Equilibration Interval: | 10 s | Low Pressure Dose: | None |  |  | ¦ | Equilibration Interval: | 10 s | Low Pressure Dose: | None | ¦ | Equilibration Interval: | 10 s | Low Pressure Dose: | None | ¦ | Equilibration Interval: | 10 s | Low Pressure Dose: | None | ¦ | Equilibration Interval: | 10 s | Low Pressure Dose: | None
Sample Density: | 1.000 g/cm³ | Automatic Degas: | No |  | ¦ | Sample Density: | 1.000 g/cm³ | Automatic Degas: | No | ¦ | Sample Density: | 1.000 g/cm³ | Automatic Degas: | No | ¦ | Sample Density: | 1.000 g/cm³ | Automatic Degas: | No | ¦ | Sample Density: | 1.000 g/cm³ | Automatic Degas: | No |  |  | ¦ | Sample Density: | 1.000 g/cm³ | Automatic Degas: | No | ¦ | Sample Density: | 1.000 g/cm³ | Automatic Degas: | No | ¦ | Sample Density: | 1.000 g/cm³ | Automatic Degas: | No | ¦ | Sample Density: | 1.000 g/cm³ | Automatic Degas: | No
[5 empty] | ¦ |  |  |  |  | ¦ |  |  |  |  | ¦ |  |  |  |  | ¦ | [6 empty] | ¦ |  |  |  |  | ¦ |  |  |  |  | ¦ |  |  |  |  | ¦
[5 empty] | ¦ |  |  |  |  | ¦ |  |  |  |  | ¦ |  |  |  |  | ¦ | [6 empty] | ¦ |  |  |  |  | ¦ |  |  |  |  | ¦ |  |  |  |  | ¦
Comments: TiO2/Mo Catalyst |  |  |  |  | ¦ | Comments: TiO2/Mo Catalyst |  |  |  | ¦ | Comments: TiO2/Mo Catalyst |  |  |  | ¦ | Comments: TiO2/Mo Catalyst |  |  |  | ¦ | Comments: TiO2/Mo Catalyst | [5 empty] | ¦ | Comments: TiO2/Mo Catalyst |  |  |  | ¦ | Comments: TiO2/Mo Catalyst |  |  |  | ¦ | Comments: TiO2/Mo Catalyst |  |  |  | ¦ | Comments: TiO2/Mo Catalyst
[5 empty] | ¦ |  |  |  |  | ¦ |  |  |  |  | ¦ |  |  |  |  | ¦ | [6 empty] | ¦ |  |  |  |  | ¦ |  |  |  |  | ¦ |  |  |  |  | ¦
[5 empty] | ¦ |  |  |  |  | ¦ |  |  |  |  | ¦ |  |  |  |  | ¦ | [6 empty] | ¦ |  |  |  |  | ¦ |  |  |  |  | ¦ |  |  |  |  | ¦
[5 empty] | ¦ |  |  |  |  | ¦ |  |  |  |  | ¦ |  |  |  |  | ¦ | [6 empty] | ¦ |  |  |  |  | ¦ |  |  |  |  | ¦ |  |  |  |  | ¦
[5 empty] | ¦ |  |  |  |  | ¦ |  |  |  |  | ¦ |  |  |  |  | ¦ | [6 empty] | ¦ |  |  |  |  | ¦ |  |  |  |  | ¦ |  |  |  |  | ¦
Isotherm Tabular Report |  |  |  |  | ¦ | Isotherm Linear Plot |  |  |  | ¦ | BET Surface Area Report |  |  |  | ¦ | BET Surface Area Plot |  |  |  | ¦ | BJH Adsorption Pore Distribution Report | [5 empty] | ¦ | BJH Adsorption Cumulative Pore Volume |  |  |  | ¦ | BJH Adsorption dV/dw Pore Volume |  |  |  | ¦ | BJH Adsorption dV/dlog(w) Pore Volume |  |  |  | ¦ | Summary Report
[5 empty] | ¦ |  |  |  |  | ¦ |  |  |  |  | ¦ |  |  |  |  | ¦ | [6 empty] | ¦ |  |  |  |  | ¦ |  |  |  |  | ¦ |  |  |  |  | ¦
[5 empty] | ¦ |  |  |  |  | ¦ | BET Surface Area: | 65.7290 ± 0.3548 m²/g |  |  | ¦ |  |  |  |  | ¦ | t = 3.54 [ -5 / ln(p/p°) ] ^ 0.333 | [5 empty] | ¦ |  |  |  |  | ¦ |  |  |  |  | ¦ |  |  |  |  | ¦
|  |  | 01:12 | 102.2896 | ¦ | billy3 - Adsorption |  | billy3 - Desorption |  | ¦ | Slope: | 1.480558 ± 0.007939 g/mmol |  |  | ¦ | billy3 |  |  |  | ¦ | [6 empty] | ¦ | billy3 |  |  |  | ¦ | billy3 |  |  |  | ¦ | billy3 |  |  |  | ¦
0.010018 | 1.025 | 0.54695 | 01:23 |  | ¦ | Relative Pressure (p/p°) | Quantity Adsorbed (mmol/g) | Relative Pressure (p/p°) | Quantity Adsorbed (mmol/g) | ¦ | Y-Intercept: | 0.003917 ± 0.001094 g/mmol |  |  | ¦ | Relative Pressure (p/p°) | 1/[Q(p°/p - 1)] |  |  | ¦ | [6 empty] | ¦ | Pore Width (Å) | Pore Volume (cm³/g) |  |  | ¦ | Pore Width (Å) | Pore Volume (cm³/g·Å) |  |  | ¦ | Pore Width (Å) | Pore Volume (cm³/g) |  |  | ¦ | Surface Area
0.028808 | 2.948 | 0.61905 | 01:28 |  | ¦ | 0.010018 | 0.54695 | 0.98992 | 4.902 | ¦ | C: | 379.000302 |  |  | ¦ | 0.063688 | 0.09924 |  |  | ¦ | Width Range: | 17.000 Å to 3000.000 Å |  |  |  |  | ¦ | 1727.4408 | 0.011859 |  |  | ¦ | 1819.7648 | 5.6792e-05 |  |  | ¦ | 1819.7648 | 0.23929 |  |  | ¦
0.063688 | 6.518 | 0.68541 | 01:31 |  | ¦ | 0.028808 | 0.61905 | 0.98644 | 4.6861 | ¦ | Qm: | 0.67364 mmol/g |  |  | ¦ | 0.079024 | 0.12136 |  |  | ¦ | Adsorbate Property Factor: | 9.53000 Å |  |  |  |  | ¦ | 827.1654 | 0.026606 |  |  | ¦ | 990.1406 | 1.6381e-05 |  |  | ¦ | 990.1406 | 0.046114 |  |  | ¦ | Single point surface area at p/p° = 0.199899235: | 64.7145 m²/g
0.079024 | 8.0882 | 0.70702 | 01:34 |  | ¦ | 0.063688 | 0.68541 | 0.97649 | 4.5257 | ¦ | Correlation Coefficient: | 0.9999138 |  |  | ¦ | 0.099612 | 0.15111 |  |  | ¦ | Density Conversion Factor: | 0.0015468 |  |  |  |  | ¦ | 653.3984 | 0.044273 |  |  | ¦ | 719.4976 | 0.00010167 |  |  | ¦ | 719.4976 | 0.1725 |  |  | ¦
0.099612 | 10.1959 | 0.73215 | 01:36 |  | ¦ | 0.079024 | 0.70702 | 0.97137 | 4.3691 | ¦ | Molecular Cross-Sectional Area: | 0.1620 nm² |  |  | ¦ | 0.11963 | 0.18017 |  |  | ¦ | Fraction of Pores Open at Both Ends: | 0.00 |  |  |  |  | ¦ | 361.0321 | 0.09506 |  |  | ¦ | 426.6167 | 0.00017371 |  |  | ¦ | 426.6167 | 0.19713 |  |  | ¦ | BET Surface Area: | 65.7290 m²/g
0.11963 | 12.2451 | 0.75419 | 01:38 |  | ¦ | 0.099612 | 0.73215 | 0.95539 | 3.6945 | ¦ |  |  |  |  | ¦ | 0.13968 | 0.20969 |  |  | ¦ | [6 empty] | ¦ | 260.0081 | 0.1144 |  |  | ¦ | 293.5839 | 0.00019146 |  |  | ¦ | 293.5839 | 0.13568 |  |  | ¦
0.13968 | 14.2994 | 0.77428 | 01:41 |  | ¦ | 0.11963 | 0.75419 | 0.92806 | 2.5716 | ¦ |  |  |  |  | ¦ | 0.1597 | 0.2395 |  |  | ¦ | [6 empty] | ¦ | 194.1051 | 0.12442 |  |  | ¦ | 217.0095 | 0.00015194 |  |  | ¦ | 217.0095 | 0.078876 |  |  | ¦ | Langmuir Surface Area: | 89.7059 m²/g
0.1597 | 16.3494 | 0.79352 | 01:43 |  | ¦ | 0.13968 | 0.77428 | 0.90355 | 2.0711 | ¦ | Relative Pressure (p/p°) | Quantity Adsorbed (mmol/g) | 1/[Q(p°/p - 1)] |  | ¦ | 0.17982 | 0.2702 |  |  | ¦ | Pore Width Range (Å) | Average Width (Å) | Incremental Pore Volume (cm³/g) | Cumulative Pore Volume (cm³/g) | Incremental Pore Area (m²/g) | Cumulative Pore Area (m²/g) | ¦ | 159.7031 | 0.12876 |  |  | ¦ | 173.2958 | 0.00012616 |  |  | ¦ | 173.2958 | 0.051227 |  |  | ¦
0.17982 | 18.4103 | 0.81142 | 01:45 |  | ¦ | 0.1597 | 0.79352 | 0.88103 | 1.8356 | ¦ | 0.063688 | 0.68541 | 0.09924 |  | ¦ | 0.1999 | 0.3014 |  |  | ¦ | 1936.3 - 1727.4 | 1819.7648 | 0.011859 | 0.011859 | 0.26067 | 0.26067 | ¦ | 135.3078 | 0.1317 |  |  | ¦ | 145.2985 | 0.00012089 |  |  | ¦ | 145.2985 | 0.040964 |  |  | ¦ | BJH Adsorption cumulative surface area of pores
0.1999 | 20.4671 | 0.82895 | 01:47 |  | ¦ | 0.17982 | 0.81142 | 0.84375 | 1.6319 | ¦ | 0.079024 | 0.70702 | 0.12136 |  | ¦ |  |  |  |  | ¦ | 1727.4 - 827.2 | 990.1406 | 0.014748 | 0.026606 | 0.59578 | 0.85645 | ¦ | 114.7553 | 0.13421 |  |  | ¦ | 123.1627 | 0.00012211 |  |  | ¦ | 123.1627 | 0.035074 |  |  | ¦ | between 17.000 Å and 3000.000 Å width: | 43.3924 m²/g
0.24784 | 25.3773 | 0.86809 | 01:50 |  | ¦ | 0.1999 | 0.82895 | 0.81538 | 1.5413 | ¦ | 0.099612 | 0.73215 | 0.15111 |  | ¦ |  |  |  |  | ¦ | 827.2 - 653.4 | 719.4976 | 0.017667 | 0.044273 | 0.98216 | 1.8386 | ¦ | 102.5361 | 0.13577 |  |  | ¦ | 107.8739 | 0.0001275 |  |  | ¦ | 107.8739 | 0.031863 |  |  | ¦
0.29962 | 30.6814 | 0.90826 | 01:52 |  | ¦ | 0.24784 | 0.86809 | 0.78766 | 1.4766 | ¦ | 0.11963 | 0.75419 | 0.18017 |  | ¦ |  |  |  |  | ¦ | 653.4 - 361.0 | 426.6167 | 0.050787 | 0.09506 | 4.7618 | 6.6004 | ¦ | 83.0125 | 0.13844 |  |  | ¦ | 90.4615 | 0.00013661 |  |  | ¦ | 90.4615 | 0.029075 |  |  | ¦ | BJH Desorption cumulative surface area of pores
0.34967 | 35.8082 | 0.94602 | 01:54 |  | ¦ | 0.29962 | 0.90826 | 0.75333 | 1.4132 | ¦ | 0.13968 | 0.77428 | 0.20969 |  | ¦ |  |  |  |  | ¦ | 361.0 - 260.0 | 293.5839 | 0.019342 | 0.1144 | 2.6353 | 9.2358 | ¦ | 69.5308 | 0.1406 |  |  | ¦ | 74.9001 | 0.00016031 |  |  | ¦ | 74.9001 | 0.028081 |  |  | ¦ | between 17.000 Å and 3000.000 Å width: | 48.0893 m²/g
0.39794 | 40.7552 | 0.98196 | 01:57 |  | ¦ | 0.34967 | 0.94602 | 0.70327 | 1.3412 | ¦ | 0.1597 | 0.79352 | 0.2395 |  | ¦ |  |  |  |  | ¦ | 260.0 - 194.1 | 217.0095 | 0.010013 | 0.12442 | 1.8457 | 11.0815 | ¦ | 59.6313 | 0.14248 |  |  | ¦ | 63.6902 | 0.00018971 |  |  | ¦ | 63.6902 | 0.028155 |  |  | ¦
0.44768 | 45.852 | 1.0186 | 01:59 |  | ¦ | 0.39794 | 0.98196 | 0.65308 | 1.2825 | ¦ | 0.17982 | 0.81142 | 0.2702 |  | ¦ |  |  |  |  | ¦ | 194.1 - 159.7 | 173.2958 | 0.0043402 | 0.12876 | 1.0018 | 12.0833 | ¦ | 51.9889 | 0.14417 |  |  | ¦ | 55.1844 | 0.00022119 |  |  | ¦ | 55.1844 | 0.02838 |  |  | ¦
0.49731 | 50.9386 | 1.0563 | 02:02 |  | ¦ | 0.44768 | 1.0186 | 0.6027 | 1.2319 | ¦ | 0.1999 | 0.82895 | 0.3014 |  | ¦ |  |  |  |  | ¦ | 159.7 - 135.3 | 145.2985 | 0.002949 | 0.1317 | 0.81185 | 12.8951 | ¦ | 45.9241 | 0.14578 |  |  | ¦ | 48.4994 | 0.00026588 |  |  | ¦ | 48.4994 | 0.029934 |  |  | ¦
0.54713 | 56.0445 | 1.0953 | 02:04 |  | ¦ | 0.49731 | 1.0563 | 0.55229 | 1.1864 | ¦ |  |  |  |  | ¦ |  |  |  |  | ¦ | 135.3 - 114.8 | 123.1627 | 0.0025096 | 0.13421 | 0.81504 | 13.7102 | ¦ | 40.9208 | 0.14734 |  |  | ¦ | 43.0657 | 0.00031053 |  |  | ¦ | 43.0657 | 0.031014 |  |  | ¦ | Pore Volume
0.59667 | 61.1228 | 1.1372 | 02:06 |  | ¦ | 0.54713 | 1.0953 | 0.50221 | 1.1423 | ¦ |  |  |  |  | ¦ |  |  |  |  | ¦ | 114.8 - 102.5 | 107.8739 | 0.001558 | 0.13577 | 0.5777 | 14.2879 | ¦ | 36.7299 | 0.14894 |  |  | ¦ | 38.5407 | 0.00038338 |  |  | ¦ | 38.5407 | 0.03424 |  |  | ¦
0.6464 | 66.2229 | 1.1833 | 02:09 |  | ¦ | 0.59667 | 1.1372 | 0.4558 | 1.0595 | ¦ | [9 empty] | ¦ | 102.5 - 83.0 | 90.4615 | 0.0026672 | 0.13844 | 1.1794 | 15.4672 | ¦ | 33.1192 | 0.15058 |  |  | ¦ | 34.6857 | 0.00045473 |  |  | ¦ | 34.6857 | 0.036535 |  |  | ¦ | Single point adsorption total pore volume of pores
0.69588 | 71.2953 | 1.2361 | 02:11 |  | ¦ | 0.6464 | 1.1833 | 0.40136 | 0.99536 | ¦ | [9 empty] | ¦ | 83.0 - 69.5 | 74.9001 | 0.0021613 | 0.1406 | 1.1542 | 16.6215 | ¦ | 30.0412 | 0.1523 |  |  | ¦ | 31.385 | 0.00055887 |  |  | ¦ | 31.385 | 0.040606 |  |  | ¦ | less than 653.398 Å width at p/p° = 0.969479679: | 0.129138 cm³/g
0.74525 | 76.3603 | 1.2986 | 02:14 |  | ¦ | 0.69588 | 1.2361 | 0.35225 | 0.95639 | ¦ | [9 empty] | ¦ | 69.5 - 59.6 | 63.6902 | 0.001878 | 0.14248 | 1.1795 | 17.8009 | ¦ | 27.1851 | 0.15421 |  |  | ¦ | 28.4245 | 0.00066725 |  |  | ¦ | 28.4245 | 0.043925 |  |  | ¦
0.79438 | 81.401 | 1.3773 | 02:17 |  | ¦ | 0.74525 | 1.2986 | 0.3024 | 0.91873 | ¦ | [9 empty] | ¦ | 59.6 - 52.0 | 55.1844 | 0.0016904 | 0.14417 | 1.2253 | 19.0262 | ¦ | 24.4937 | 0.15633 |  |  | ¦ | 25.6506 | 0.00078956 |  |  | ¦ | 25.6506 | 0.046935 |  |  | ¦ | BJH Adsorption cumulative volume of pores
0.81675 | 83.6993 | 1.4231 | 02:20 |  | ¦ | 0.79438 | 1.3773 | 0.25125 | 0.87909 | ¦ | [9 empty] | ¦ | 52.0 - 45.9 | 48.4994 | 0.0016125 | 0.14578 | 1.3299 | 20.3561 | ¦ | 22.1647 | 0.1585 |  |  | ¦ | 23.1694 | 0.00092807 |  |  | ¦ | 23.1694 | 0.049812 |  |  | ¦ | between 17.000 Å and 3000.000 Å width: | 0.161652 cm³/g
0.84528 | 86.6306 | 1.4961 | 02:23 |  | ¦ | 0.81675 | 1.4231 | 0.20096 | 0.83813 | ¦ | [9 empty] | ¦ | 45.9 - 40.9 | 43.0657 | 0.0015537 | 0.14734 | 1.4431 | 21.7992 | ¦ | 21.2177 | 0.1595 |  |  | ¦ | 21.6622 | 0.00106 |  |  | ¦ | 21.6622 | 0.052934 |  |  | ¦
0.86959 | 89.1313 | 1.58 | 02:27 |  | ¦ | 0.84528 | 1.4961 | 0.14111 | 0.78459 | ¦ | [9 empty] | ¦ | 40.9 - 36.7 | 38.5407 | 0.0016067 | 0.14894 | 1.6675 | 23.4668 | ¦ | 20.2765 | 0.16051 |  |  | ¦ | 20.7169 | 0.0010747 |  |  | ¦ | 20.7169 | 0.051329 |  |  | ¦ | BJH Desorption cumulative volume of pores
0.89339 | 91.581 | 1.6995 | 02:31 |  | ¦ | 0.86959 | 1.58 |  |  | ¦ | [9 empty] | ¦ | 36.7 - 33.1 | 34.6857 | 0.0016419 | 0.15058 | 1.8935 | 25.3602 | ¦ | 19.3403 | 0.16165 |  |  | ¦ | 19.7768 | 0.0012178 |  |  | ¦ | 19.7768 | 0.055536 |  |  | ¦ | between 17.000 Å and 3000.000 Å width: | 0.163603 cm³/g
0.92119 | 94.4512 | 1.9604 | 02:39 |  | ¦ | 0.89339 | 1.6995 |  |  | ¦ | [9 empty] | ¦ | 33.1 - 30.0 | 31.385 | 0.0017202 | 0.1523 | 2.1923 | 27.5526 | ¦ |  |  |  |  | ¦ |  |  |  |  | ¦ |  |  |  |  | ¦
0.94384 | 96.7998 | 2.4484 | 02:49 |  | ¦ | 0.92119 | 1.9604 |  |  | ¦ | [9 empty] | ¦ | 30.0 - 27.2 | 28.4245 | 0.0019057 | 0.15421 | 2.6818 | 30.2344 | ¦ | [14 empty] | ¦
0.96948 | 99.4752 | 3.7248 | 03:06 |  | ¦ | 0.94384 | 2.4484 |  |  | ¦ | [9 empty] | ¦ | 27.2 - 24.5 | 25.6506 | 0.002125 | 0.15633 | 3.3138 | 33.5482 | ¦ | [14 empty] | ¦
|  |  | 03:13 | 102.6263 | ¦ | 0.96948 | 3.7248 |  |  | ¦ | [9 empty] | ¦ | 24.5 - 22.2 | 23.1694 | 0.0021615 | 0.1585 | 3.7317 | 37.2799 | ¦ | [14 empty] | ¦ | Pore Size
0.97602 | 100.1658 | 4.1852 | 03:16 |  | ¦ | 0.97602 | 4.1852 |  |  | ¦ | [9 empty] | ¦ | 22.2 - 21.2 | 21.6622 | 0.0010038 | 0.1595 | 1.8536 | 39.1335 | ¦ | [14 empty] | ¦
0.98868 | 101.4642 | 4.5798 | 03:19 |  | ¦ | 0.98868 | 4.5798 |  |  | ¦ | [9 empty] | ¦ | 21.2 - 20.3 | 20.7169 | 0.0010115 | 0.16051 | 1.9529 | 41.0864 | ¦ | [14 empty] | ¦ | Adsorption average pore width (4V/A by BET): | 78.5883 Å
0.98992 | 101.5913 | 4.902 | 03:21 |  | ¦ | 0.98992 | 4.902 |  |  | ¦ | [9 empty] | ¦ | 20.3 - 19.3 | 19.7768 | 0.0011401 | 0.16165 | 2.306 | 43.3924 | ¦ | [14 empty] | ¦
0.98644 | 101.2343 | 4.6861 | 03:23 |  | ¦ |  |  |  |  | ¦ | [9 empty] | ¦ | [6 empty] | ¦ | [14 empty] | ¦ | BJH Adsorption average pore width (4V/A): | 149.014 Å
0.97649 | 100.2135 | 4.5257 | 03:27 |  | ¦ | [14 empty] | ¦ | [6 empty] | ¦ | [14 empty] | ¦
0.97137 | 99.6884 | 4.3691 | 03:32 |  | ¦ | [36 empty] | ¦ | BJH Desorption average pore width (4V/A): | 136.082 Å
0.95539 | 98.048 | 3.6945 | 03:43 |  | ¦ | [36 empty] | ¦
0.92806 | 95.2438 | 2.5716 | 03:58 |  | ¦ | [36 empty] | ¦
0.90355 | 92.7281 | 2.0711 | 04:08 |  | ¦ | [36 empty] | ¦
0.88103 | 90.4163 | 1.8356 | 04:15 |  | ¦
0.84375 | 86.5905 | 1.6319 | 04:21 |  | ¦
0.81538 | 83.6793 | 1.5413 | 04:25 |  | ¦
0.78766 | 80.8341 | 1.4766 | 04:28 |  | ¦
0.75333 | 77.3117 | 1.4132 | 04:31 |  | ¦
0.70327 | 72.1741 | 1.3412 | 04:33 |  | ¦
0.65308 | 67.023 | 1.2825 | 04:36 |  | ¦
0.6027 | 61.8527 | 1.2319 | 04:39 |  | ¦
0.55229 | 56.6791 | 1.1864 | 04:41 |  | ¦
0.50221 | 51.5398 | 1.1423 | 04:44 |  | ¦
0.4558 | 46.7766 | 1.0595 | 04:48 |  | ¦
0.40136 | 41.19 | 0.99536 | 04:51 |  | ¦
0.35225 | 36.1502 | 0.95639 | 04:53 |  | ¦
0.3024 | 31.0342 | 0.91873 | 04:55 |  | ¦
0.25125 | 25.7853 | 0.87909 | 04:58 |  | ¦
0.20096 | 20.6243 | 0.83813 | 05:00 |  | ¦
0.14111 | 14.4816 | 0.78459 | 05:03 |  | ¦
¦
¦