## input
[5 empty] | ¦ |  |  |  |  | ¦ |  |  |  |  | ¦ |  |  |  |  | ¦ | [6 empty] | ¦ |  |  |  |  | ¦ |  |  |  |  | ¦ |  |  |  |  | ¦
TriStar 3000 V6.08 A | Unit 1 Port 2 | Serial #: 2210 | Page 1 |  | ¦ | TriStar 3000 V6.08 A | Unit 1 Port 2 | Serial #: 2210 | Page 1 | ¦ | TriStar 3000 V6.08 A | Unit 1 Port 2 | Serial #: 2210 | Page 1 | ¦ | TriStar 3000 V6.08 A | Unit 1 Port 2 | Serial #: 2210 | Page 1 | ¦ | TriStar 3000 V6.08 A | Unit 1 Port 2 | Serial #: 2210 | Page 1 |  |  | ¦ | TriStar 3000 V6.08 A | Unit 1 Port 2 | Serial #: 2210 | Page 1 | ¦ | TriStar 3000 V6.08 A | Unit 1 Port 2 | Serial #: 2210 | Page 1 | ¦ | TriStar 3000 V6.08 A | Unit 1 Port 2 | Serial #: 2210 | Page 1 | ¦ | TriStar 3000 V6.08 A | Unit 1 Port 2 | Serial #: 2210 | Page 1
[5 empty] | ¦ |  |  |  |  | ¦ |  |  |  |  | ¦ |  |  |  |  | ¦ | [6 empty] | ¦ |  |  |  |  | ¦ |  |  |  |  | ¦ |  |  |  |  | ¦
[5 empty] | ¦ |  |  |  |  | ¦ |  |  |  |  | ¦ |  |  |  |  | ¦ | [6 empty] | ¦ |  |  |  |  | ¦ |  |  |  |  | ¦ |  |  |  |  | ¦
Sample: | billy2 |  |  |  | ¦ | Sample: | billy2 |  |  | ¦ | Sample: | billy2 |  |  | ¦ | Sample: | billy2 |  |  | ¦ | Sample: | billy2 |  |  |  |  | ¦ | Sample: | billy2 |  |  | ¦ | Sample: | billy2 |  |  | ¦ | Sample: | billy2 |  |  | ¦ | Sample: | billy2
Operator: |  |  |  |  | ¦ | Operator: |  |  |  | ¦ | Operator: |  |  |  | ¦ | Operator: |  |  |  | ¦ | Operator: | [5 empty] | ¦ | Operator: |  |  |  | ¦ | Operator: |  |  |  | ¦ | Operator: |  |  |  | ¦ | Operator:
Submitter: |  |  |  |  | ¦ | Submitter: |  |  |  | ¦ | Submitter: |  |  |  | ¦ | Submitter: |  |  |  | ¦ | Submitter: | [5 empty] | ¦ | Submitter: |  |  |  | ¦ | Submitter: |  |  |  | ¦ | Submitter: |  |  |  | ¦ | Submitter:
File: | D:\...\BET\BILLY2.SMP |  |  |  | ¦ | File: | D:\...\BET\BILLY2.SMP |  |  | ¦ | File: | D:\...\BET\BILLY2.SMP |  |  | ¦ | File: | D:\...\BET\BILLY2.SMP |  |  | ¦ | File: | D:\...\BET\BILLY2.SMP |  |  |  |  | ¦ | File: | D:\...\BET\BILLY2.SMP |  |  | ¦ | File: | D:\...\BET\BILLY2.SMP |  |  | ¦ | File: | D:\...\BET\BILLY2.SMP |  |  | ¦ | File: | D:\...\BET\BILLY2.SMP
[5 empty] | ¦ |  |  |  |  | ¦ |  |  |  |  | ¦ |  |  |  |  | ¦ | [6 empty] | ¦ |  |  |  |  | ¦ |  |  |  |  | ¦ |  |  |  |  | ¦
[5 empty] | ¦ |  |  |  |  | ¦ |  |  |  |  | ¦ |  |  |  |  | ¦ | [6 empty] | ¦ |  |  |  |  | ¦ |  |  |  |  | ¦ |  |  |  |  | ¦
Started: | 13/12/2011 2:45:00ìì | Analysis Adsorptive: | N2 |  | ¦ | Started: | 13/12/2011 2:45:00ìì | Analysis Adsorptive: | N2 | ¦ | Started: | 13/12/2011 2:45:00ìì | Analysis Adsorptive: | N2 | ¦ | Started: | 13/12/2011 2:45:00ìì | Analysis Adsorptive: | N2 | ¦ | Started: | 13/12/2011 2:45:00ìì | Analysis Adsorptive: | N2 |  |  | ¦ | Started: | 13/12/2011 2:45:00ìì | Analysis Adsorptive: | N2 | ¦ | Started: | 13/12/2011 2:45:00ìì | Analysis Adsorptive: | N2 | ¦ | Started: | 13/12/2011 2:45:00ìì | Analysis Adsorptive: | N2 | ¦ | Started: | 13/12/2011 2:45:00ìì | Analysis Adsorptive: | N2
Completed: | 13/12/2011 7:49:16ìì | Analysis Bath Temp.: | 77.350 K |  | ¦ | Completed: | 13/12/2011 7:49:16ìì | Analysis Bath Temp.: | 77.350 K | ¦ | Completed: | 13/12/2011 7:49:16ìì | Analysis Bath Temp.: | 77.350 K | ¦ | Completed: | 13/12/2011 7:49:16ìì | Analysis Bath Temp.: | 77.350 K | ¦ | Completed: | 13/12/2011 7:49:16ìì | Analysis Bath Temp.: | 77.350 K |  |  | ¦ | Completed: | 13/12/2011 7:49:16ìì | Analysis Bath Temp.: | 77.350 K | ¦ | Completed: | 13/12/2011 7:49:16ìì | Analysis Bath Temp.: | 77.350 K | ¦ | Completed: | 13/12/2011 7:49:16ìì | Analysis Bath Temp.: | 77.350 K | ¦ | Completed: | 13/12/2011 7:49:16ìì | Analysis Bath Temp.: | 77.350 K
Report Time: | 17/2/2012 11:50:23ðì | Sample Mass: | 0.0600 g |  | ¦ | Report Time: | 17/2/2012 11:50:23ðì | Sample Mass: | 0.0600 g | ¦ | Report Time: | 17/2/2012 11:50:23ðì | Sample Mass: | 0.0600 g | ¦ | Report Time: | 17/2/2012 11:50:23ðì | Sample Mass: | 0.0600 g | ¦ | Report Time: | 17/2/2012 11:50:23ðì | Sample Mass: | 0.0600 g |  |  | ¦ | Report Time: | 17/2/2012 11:50:23ðì | Sample Mass: | 0.0600 g | ¦ | Report Time: | 17/2/2012 11:50:23ðì | Sample Mass: | 0.0600 g | ¦ | Report Time: | 17/2/2012 11:50:23ðì | Sample Mass: | 0.0600 g | ¦ | Report Time: | 17/2/2012 11:50:23ðì | Sample Mass: | 0.0600 g
Warm Free Space: | 7.3133 cm³ Measured | Cold Free Space: | 23.3657 cm³ Measured |  | ¦ | Warm Free Space: | 7.3133 cm³ Measured | Cold Free Space: | 23.3657 cm³ Measured | ¦ | Warm Free Space: | 7.3133 cm³ Measured | Cold Free Space: | 23.3657 cm³ Measured | ¦ | Warm Free Space: | 7.3133 cm³ Measured | Cold Free Space: | 23.3657 cm³ Measured | ¦ | Warm Free Space: | 7.3133 cm³ Measured | Cold Free Space: | 23.3657 cm³ Measured |  |  | ¦ | Warm Free Space: | 7.3133 cm³ Measured | Cold Free Space: | 23.3657 cm³ Measured | ¦ | Warm Free Space: | 7.3133 cm³ Measured | Cold Free Space: | 23.3657 cm³ Measured | ¦ | Warm Free Space: | 7.3133 cm³ Measured | Cold Free Space: | 23.3657 cm³ Measured | ¦ | Warm Free Space: | 7.3133 cm³ Measured | Cold Free Space: | 23.3657 cm³ Measured
Equilibration Interval: | 10 s | Low Pressure Dose: | None |  | ¦ | Equilibration Interval: | 10 s | Low Pressure Dose: | None | ¦ | Equilibration Interval: | 10 s | Low Pressure Dose: | None | ¦ | Equilibration Interval: | 10 s | Low Pressure Dose: | None | ¦ | Equilibration Interval: | 10 s | Low Pressure Dose: | None |  |  | ¦ | Equilibration Interval: | 10 s | Low Pressure Dose: | None | ¦ | Equilibration Interval: | 10 s | Low Pressure Dose: | None | ¦ | Equilibration Interval: | 10 s | Low Pressure Dose: | None | ¦ | Equilibration Interval: | 10 s | Low Pressure Dose: | None
Sample Density: | 1.000 g/cm³ | Automatic Degas: | No |  | ¦ | Sample Density: | 1.000 g/cm³ | Automatic Degas: | No | ¦ | Sample Density: | 1.000 g/cm³ | Automatic Degas: | No | ¦ | Sample Density: | 1.000 g/cm³ | Automatic Degas: | No | ¦ | Sample Density: | 1.000 g/cm³ | Automatic Degas: | No |  |  | ¦ | Sample Density: | 1.000 g/cm³ | Automatic Degas: | No | ¦ | Sample Density: | 1.000 g/cm³ | Automatic Degas: | No | ¦ | Sample Density: | 1.000 g/cm³ | Automatic Degas: | No | ¦ | Sample Density: | 1.000 g/cm³ | Automatic Degas: | No
[5 empty] | ¦ |  |  |  |  | ¦ |  |  |  |  | ¦ |  |  |  |  | ¦ | [6 empty] | ¦ |  |  |  |  | ¦ |  |  |  |  | ¦ |  |  |  |  | ¦
[5 empty] | ¦ |  |  |  |  | ¦ |  |  |  |  | ¦ |  |  |  |  | ¦ | [6 empty] | ¦ |  |  |  |  | ¦ |  |  |  |  | ¦ |  |  |  |  | ¦
Comments: TiO2/Mo Catalyst |  |  |  |  | ¦ | Comments: TiO2/Mo Catalyst |  |  |  | ¦ | Comments: TiO2/Mo Catalyst |  |  |  | ¦ | Comments: TiO2/Mo Catalyst |  |  |  | ¦ | Comments: TiO2/Mo Catalyst | [5 empty] | ¦ | Comments: TiO2/Mo Catalyst |  |  |  | ¦ | Comments: TiO2/Mo Catalyst |  |  |  | ¦ | Comments: TiO2/Mo Catalyst |  |  |  | ¦ | Comments: TiO2/Mo Catalyst
[5 empty] | ¦ |  |  |  |  | ¦ |  |  |  |  | ¦ |  |  |  |  | ¦ | [6 empty] | ¦ |  |  |  |  | ¦ |  |  |  |  | ¦ |  |  |  |  | ¦
[5 empty] | ¦ |  |  |  |  | ¦ |  |  |  |  | ¦ |  |  |  |  | ¦ | [6 empty] | ¦ |  |  |  |  | ¦ |  |  |  |  | ¦ |  |  |  |  | ¦
[5 empty] | ¦ |  |  |  |  | ¦ |  |  |  |  | ¦ |  |  |  |  | ¦ | [6 empty] | ¦ |  |  |  |  | ¦ |  |  |  |  | ¦ |  |  |  |  | ¦
[5 empty] | ¦ |  |  |  |  | ¦ |  |  |  |  | ¦ |  |  |  |  | ¦ | [6 empty] | ¦ |  |  |  |  | ¦ |  |  |  |  | ¦ |  |  |  |  | ¦
Isotherm Tabular Report |  |  |  |  | ¦ | Isotherm Linear Plot |  |  |  | ¦ | BET Surface Area Report |  |  |  | ¦ | BET Surface Area Plot |  |  |  | ¦ | BJH Adsorption Pore Distribution Report | [5 empty] | ¦ | BJH Adsorption Cumulative Pore Volume |  |  |  | ¦ | BJH Adsorption dV/dw Pore Volume |  |  |  | ¦ | BJH Adsorption dV/dlog(w) Pore Volume |  |  |  | ¦ | Summary Report
[5 empty] | ¦ |  |  |  |  | ¦ |  |  |  |  | ¦ |  |  |  |  | ¦ | [6 empty] | ¦ |  |  |  |  | ¦ |  |  |  |  | ¦ |  |  |  |  | ¦
[5 empty] | ¦ |  |  |  |  | ¦ | BET Surface Area: | 79.3765 ± 0.4028 m²/g |  |  | ¦ |  |  |  |  | ¦ | t = 3.54 [ -5 / ln(p/p°) ] ^ 0.333 | [5 empty] | ¦ |  |  |  |  | ¦ |  |  |  |  | ¦ |  |  |  |  | ¦
|  |  | 01:12 | 102.2896 | ¦ | billy2 - Adsorption |  | billy2 - Desorption |  | ¦ | Slope: | 1.225365 ± 0.006179 g/mmol |  |  | ¦ | billy2 |  |  |  | ¦ | [6 empty] | ¦ | billy2 |  |  |  | ¦ | billy2 |  |  |  | ¦ | billy2 |  |  |  | ¦
0.010537 | 1.0781 | 0.65892 | 01:22 |  | ¦ | Relative Pressure (p/p°) | Quantity Adsorbed (mmol/g) | Relative Pressure (p/p°) | Quantity Adsorbed (mmol/g) | ¦ | Y-Intercept: | 0.003878 ± 0.000852 g/mmol |  |  | ¦ | Relative Pressure (p/p°) | 1/[Q(p°/p - 1)] |  |  | ¦ | [6 empty] | ¦ | Pore Width (Å) | Pore Volume (cm³/g) |  |  | ¦ | Pore Width (Å) | Pore Volume (cm³/g·Å) |  |  | ¦ | Pore Width (Å) | Pore Volume (cm³/g) |  |  | ¦ | Surface Area
0.031278 | 3.2004 | 0.74835 | 01:24 |  | ¦ | 0.010537 | 0.65892 | 0.9884 | 5.3526 | ¦ | C: | 316.943035 |  |  | ¦ | 0.0661 | 0.085616 |  |  | ¦ | Width Range: | 17.000 Å to 3000.000 Å |  |  |  |  | ¦ | 745.6218 | 0.032793 |  |  | ¦ | 894.0869 | 3.4825e-05 |  |  | ¦ | 894.0869 | 0.09246 |  |  | ¦
0.0661 | 6.7641 | 0.82669 | 01:27 |  | ¦ | 0.031278 | 0.74835 | 0.97774 | 5.1061 | ¦ | Qm: | 0.81351 mmol/g |  |  | ¦ | 0.079456 | 0.10161 |  |  | ¦ | Adsorbate Property Factor: | 9.53000 Å |  |  |  |  | ¦ | 360.0188 | 0.10091 |  |  | ¦ | 429.2293 | 0.00017666 |  |  | ¦ | 429.2293 | 0.21544 |  |  | ¦ | Single point surface area at p/p° = 0.199763036: | 78.0148 m²/g
0.079456 | 8.1312 | 0.84945 | 01:29 |  | ¦ | 0.0661 | 0.82669 | 0.9696 | 4.8606 | ¦ | Correlation Coefficient: | 0.9999237 |  |  | ¦ | 0.099699 | 0.12585 |  |  | ¦ | Density Conversion Factor: | 0.0015468 |  |  |  |  | ¦ | 249.4889 | 0.12244 |  |  | ¦ | 284.2298 | 0.00019476 |  |  | ¦ | 284.2298 | 0.13516 |  |  | ¦
0.099699 | 10.2034 | 0.8799 | 01:31 |  | ¦ | 0.079456 | 0.84945 | 0.95207 | 4.0583 | ¦ | Molecular Cross-Sectional Area: | 0.1620 nm² |  |  | ¦ | 0.1197 | 0.14994 |  |  | ¦ | Fraction of Pores Open at Both Ends: | 0.00 |  |  |  |  | ¦ | 196.7882 | 0.13101 |  |  | ¦ | 216.5411 | 0.00016265 |  |  | ¦ | 216.5411 | 0.083178 |  |  | ¦ | BET Surface Area: | 79.3765 m²/g
0.1197 | 12.2506 | 0.90682 | 01:33 |  | ¦ | 0.099699 | 0.8799 | 0.91923 | 2.7628 | ¦ |  |  |  |  | ¦ | 0.1397 | 0.17429 |  |  | ¦ | [6 empty] | ¦ | 161.011 | 0.13612 |  |  | ¦ | 175.0456 | 0.00014281 |  |  | ¦ | 175.0456 | 0.05863 |  |  | ¦
0.1397 | 14.2986 | 0.93166 | 01:35 |  | ¦ | 0.1197 | 0.90682 | 0.90089 | 2.3993 | ¦ |  |  |  |  | ¦ | 0.15968 | 0.19878 |  |  | ¦ | [6 empty] | ¦ | 136.0624 | 0.13955 |  |  | ¦ | 146.2462 | 0.00013742 |  |  | ¦ | 146.2462 | 0.04689 |  |  | ¦ | Langmuir Surface Area: | 108.7099 m²/g
0.15968 | 16.3448 | 0.95595 | 01:37 |  | ¦ | 0.1397 | 0.93166 | 0.86628 | 2.0534 | ¦ | Relative Pressure (p/p°) | Quantity Adsorbed (mmol/g) | 1/[Q(p°/p - 1)] |  | ¦ | 0.17976 | 0.22418 |  |  | ¦ | Pore Width Range (Å) | Average Width (Å) | Incremental Pore Volume (cm³/g) | Cumulative Pore Volume (cm³/g) | Incremental Pore Area (m²/g) | Cumulative Pore Area (m²/g) | ¦ | 115.1172 | 0.14238 |  |  | ¦ | 123.6586 | 0.00013507 |  |  | ¦ | 123.6586 | 0.038968 |  |  | ¦
0.17976 | 18.4009 | 0.97757 | 01:39 |  | ¦ | 0.15968 | 0.95595 | 0.8381 | 1.9124 | ¦ | 0.0661 | 0.82669 | 0.085616 |  | ¦ | 0.19976 | 0.24984 |  |  | ¦ | 1687.3 - 745.6 | 894.0869 | 0.032793 | 0.032793 | 1.4671 | 1.4671 | ¦ | 103.0354 | 0.14411 |  |  | ¦ | 108.3249 | 0.00014301 |  |  | ¦ | 108.3249 | 0.035881 |  |  | ¦ | BJH Adsorption cumulative surface area of pores
0.19976 | 20.4498 | 0.99915 | 01:41 |  | ¦ | 0.17976 | 0.97757 | 0.81066 | 1.8197 | ¦ | 0.079456 | 0.84945 | 0.10161 |  | ¦ |  |  |  |  | ¦ | 745.6 - 360.0 | 429.2293 | 0.068119 | 0.10091 | 6.3481 | 7.8152 | ¦ | 83.2565 | 0.14722 |  |  | ¦ | 90.7831 | 0.00015762 |  |  | ¦ | 90.7831 | 0.033679 |  |  | ¦ | between 17.000 Å and 3000.000 Å width: | 52.0365 m²/g
0.24843 | 25.4343 | 1.0473 | 01:44 |  | ¦ | 0.19976 | 0.99915 | 0.78438 | 1.7526 | ¦ | 0.099699 | 0.8799 | 0.12585 |  | ¦ |  |  |  |  | ¦ | 360.0 - 249.5 | 284.2298 | 0.021527 | 0.12244 | 3.0295 | 10.8447 | ¦ | 69.6859 | 0.14964 |  |  | ¦ | 75.0855 | 0.00017812 |  |  | ¦ | 75.0855 | 0.031281 |  |  | ¦
0.29942 | 30.6559 | 1.0951 | 01:46 |  | ¦ | 0.24843 | 1.0473 | 0.75218 | 1.6842 | ¦ | 0.1197 | 0.90682 | 0.14994 |  | ¦ |  |  |  |  | ¦ | 249.5 - 196.8 | 216.5411 | 0.0085716 | 0.13101 | 1.5834 | 12.4281 | ¦ | 59.7091 | 0.1517 |  |  | ¦ | 63.7945 | 0.00020598 |  |  | ¦ | 63.7945 | 0.030624 |  |  | ¦ | BJH Desorption cumulative surface area of pores
0.34928 | 35.763 | 1.1403 | 01:48 |  | ¦ | 0.29942 | 1.0951 | 0.70227 | 1.603 | ¦ | 0.1397 | 0.93166 | 0.17429 |  | ¦ |  |  |  |  | ¦ | 196.8 - 161.0 | 175.0456 | 0.0051092 | 0.13612 | 1.1675 | 13.5956 | ¦ | 52.0667 | 0.15365 |  |  | ¦ | 55.2631 | 0.0002555 |  |  | ¦ | 55.2631 | 0.032828 |  |  | ¦ | between 17.000 Å and 3000.000 Å width: | 57.9421 m²/g
0.39826 | 40.7797 | 1.1835 | 01:50 |  | ¦ | 0.34928 | 1.1403 | 0.65245 | 1.5361 | ¦ | 0.15968 | 0.95595 | 0.19878 |  | ¦ |  |  |  |  | ¦ | 161.0 - 136.1 | 146.2462 | 0.0034285 | 0.13955 | 0.93774 | 14.5333 | ¦ | 45.9598 | 0.15551 |  |  | ¦ | 48.5503 | 0.00030477 |  |  | ¦ | 48.5503 | 0.034351 |  |  | ¦
0.44799 | 45.8761 | 1.2271 | 01:53 |  | ¦ | 0.39826 | 1.1835 | 0.60207 | 1.4782 | ¦ | 0.17976 | 0.97757 | 0.22418 |  | ¦ |  |  |  |  | ¦ | 136.1 - 115.1 | 123.6586 | 0.002829 | 0.14238 | 0.91509 | 15.4484 | ¦ | 40.9613 | 0.15741 |  |  | ¦ | 43.1048 | 0.0003811 |  |  | ¦ | 43.1048 | 0.038095 |  |  | ¦
0.49775 | 50.9742 | 1.2708 | 01:55 |  | ¦ | 0.44799 | 1.2271 | 0.55182 | 1.4265 | ¦ | 0.19976 | 0.99915 | 0.24984 |  | ¦ |  |  |  |  | ¦ | 115.1 - 103.0 | 108.3249 | 0.0017278 | 0.14411 | 0.63801 | 16.0864 | ¦ | 36.754 | 0.15931 |  |  | ¦ | 38.571 | 0.00045006 |  |  | ¦ | 38.571 | 0.040229 |  |  | ¦
0.54745 | 56.067 | 1.3168 | 01:57 |  | ¦ | 0.49775 | 1.2708 | 0.50187 | 1.374 | ¦ |  |  |  |  | ¦ |  |  |  |  | ¦ | 103.0 - 83.3 | 90.7831 | 0.0031176 | 0.14722 | 1.3737 | 17.4601 | ¦ | 33.1405 | 0.16133 |  |  | ¦ | 34.7082 | 0.00056033 |  |  | ¦ | 34.7082 | 0.045049 |  |  | ¦ | Pore Volume
0.59724 | 61.1714 | 1.3648 | 02:00 |  | ¦ | 0.54745 | 1.3168 | 0.45384 | 1.2687 | ¦ |  |  |  |  | ¦ |  |  |  |  | ¦ | 83.3 - 69.7 | 75.0855 | 0.0024172 | 0.14964 | 1.2877 | 18.7478 | ¦ | 30.0181 | 0.16347 |  |  | ¦ | 31.3784 | 0.00068355 |  |  | ¦ | 31.3784 | 0.049663 |  |  | ¦
0.64685 | 66.2561 | 1.4175 | 02:02 |  | ¦ | 0.59724 | 1.3648 | 0.40133 | 1.1937 | ¦ | [9 empty] | ¦ | 69.7 - 59.7 | 63.7945 | 0.002055 | 0.1517 | 1.2885 | 20.0363 | ¦ | 27.1743 | 0.16584 |  |  | ¦ | 28.409 | 0.00083442 |  |  | ¦ | 28.409 | 0.054897 |  |  | ¦ | Single point adsorption total pore volume of pores
0.69655 | 71.3524 | 1.4762 | 02:05 |  | ¦ | 0.64685 | 1.4175 | 0.3516 | 1.1469 | ¦ | [9 empty] | ¦ | 59.7 - 52.1 | 55.2631 | 0.0019526 | 0.15365 | 1.4133 | 21.4496 | ¦ | 24.5236 | 0.16849 |  |  | ¦ | 25.6658 | 0.00099807 |  |  | ¦ | 25.6658 | 0.059352 |  |  | ¦ | less than 745.622 Å width at p/p° = 0.973339693: | 0.155670 cm³/g
0.74601 | 76.4228 | 1.5466 | 02:07 |  | ¦ | 0.69655 | 1.4762 | 0.3017 | 1.1012 | ¦ | [9 empty] | ¦ | 52.1 - 46.0 | 48.5503 | 0.0018612 | 0.15551 | 1.5334 | 22.983 | ¦ | 22.1582 | 0.17125 |  |  | ¦ | 23.1762 | 0.00117 |  |  | ¦ | 23.1762 | 0.062828 |  |  | ¦
0.7954 | 81.4896 | 1.6376 | 02:10 |  | ¦ | 0.74601 | 1.5466 | 0.25089 | 1.0534 | ¦ | [9 empty] | ¦ | 46.0 - 41.0 | 43.1048 | 0.0019049 | 0.15741 | 1.7677 | 24.7507 | ¦ | 21.2147 | 0.17256 |  |  | ¦ | 21.6577 | 0.0013875 |  |  | ¦ | 21.6577 | 0.069275 |  |  | ¦ | BJH Adsorption cumulative volume of pores
0.81734 | 83.7417 | 1.6885 | 02:12 |  | ¦ | 0.7954 | 1.6376 | 0.20074 | 1.0033 | ¦ | [9 empty] | ¦ | 41.0 - 36.8 | 38.571 | 0.0018935 | 0.15931 | 1.9637 | 26.7144 | ¦ | 20.2756 | 0.17383 |  |  | ¦ | 20.7151 | 0.0013499 |  |  | ¦ | 20.7151 | 0.064468 |  |  | ¦ | between 17.000 Å and 3000.000 Å width: | 0.175393 cm³/g
0.84617 | 86.7023 | 1.7713 | 02:15 |  | ¦ | 0.81734 | 1.6885 | 0.14081 | 0.93776 | ¦ | [9 empty] | ¦ | 36.8 - 33.1 | 34.7082 | 0.0020248 | 0.16133 | 2.3335 | 29.0479 | ¦ | 19.341 | 0.17539 |  |  | ¦ | 19.7768 | 0.0016725 |  |  | ¦ | 19.7768 | 0.076267 |  |  | ¦
0.87068 | 89.2192 | 1.8685 | 02:17 |  | ¦ | 0.84617 | 1.7713 |  |  | ¦ | [9 empty] | ¦ | 33.1 - 30.0 | 31.3784 | 0.0021343 | 0.16347 | 2.7207 | 31.7686 | ¦ |  |  |  |  | ¦ |  |  |  |  | ¦ |  |  |  |  | ¦ | BJH Desorption cumulative volume of pores
0.89489 | 91.7101 | 2.009 | 02:21 |  | ¦ | 0.87068 | 1.8685 |  |  | ¦ | [9 empty] | ¦ | 30.0 - 27.2 | 28.409 | 0.002373 | 0.16584 | 3.3411 | 35.1097 | ¦ | [14 empty] | ¦ | between 17.000 Å and 3000.000 Å width: | 0.178048 cm³/g
0.91775 | 94.0632 | 2.235 | 02:25 |  | ¦ | 0.89489 | 2.009 |  |  | ¦ | [9 empty] | ¦ | 27.2 - 24.5 | 25.6658 | 0.0026456 | 0.16849 | 4.1232 | 39.2329 | ¦ | [14 empty] | ¦
0.94368 | 96.7384 | 2.7824 | 02:32 |  | ¦ | 0.91775 | 2.235 |  |  | ¦ | [9 empty] | ¦ | 24.5 - 22.2 | 23.1762 | 0.0027675 | 0.17125 | 4.7764 | 44.0093 | ¦ | [14 empty] | ¦
0.97334 | 99.8225 | 4.49 | 02:48 |  | ¦ | 0.94368 | 2.7824 |  |  | ¦ | [9 empty] | ¦ | 22.2 - 21.2 | 21.6577 | 0.0013091 | 0.17256 | 2.4179 | 46.4272 | ¦ | [14 empty] | ¦
0.98896 | 101.433 | 5.2426 | 02:51 |  | ¦ | 0.97334 | 4.49 |  |  | ¦ | [9 empty] | ¦ | 21.2 - 20.3 | 20.7151 | 0.0012677 | 0.17383 | 2.4479 | 48.8751 | ¦ | [14 empty] | ¦ | Pore Size
0.9884 | 101.3811 | 5.3526 | 02:53 |  | ¦ | 0.98896 | 5.2426 |  |  | ¦ | [9 empty] | ¦ | 20.3 - 19.3 | 19.7768 | 0.0015631 | 0.17539 | 3.1614 | 52.0365 | ¦ | [14 empty] | ¦
0.97774 | 100.2958 | 5.1061 | 02:56 |  | ¦ | 0.9884 | 5.3526 |  |  | ¦ | [9 empty] | ¦ | [6 empty] | ¦ | [14 empty] | ¦ | Adsorption average pore width (4V/A by BET): | 78.4462 Å
0.9696 | 99.4718 | 4.8606 | 03:00 |  | ¦ |  |  |  |  | ¦ | [9 empty] | ¦ | [6 empty] | ¦ | [14 empty] | ¦
0.95207 | 97.6967 | 4.0583 | 03:09 |  | ¦ | [36 empty] | ¦ | BJH Adsorption average pore width (4V/A): | 134.823 Å
|  |  | 03:13 | 102.6263 | ¦ | [36 empty] | ¦
0.91923 | 94.337 | 2.7628 | 03:21 |  | ¦ | [36 empty] | ¦ | BJH Desorption average pore width (4V/A): | 122.914 Å
0.90089 | 92.4554 | 2.3993 | 03:27 |  | ¦ | [36 empty] | ¦
0.86628 | 88.9033 | 2.0534 | 03:33 |  | ¦ | [36 empty] | ¦
0.8381 | 86.0116 | 1.9124 | 03:36 |  | ¦ | [36 empty] | ¦
0.81066 | 83.195 | 1.8197 | 03:39 |  | ¦
0.78438 | 80.4983 | 1.7526 | 03:41 |  | ¦
0.75218 | 77.1932 | 1.6842 | 03:43 |  | ¦
0.70227 | 72.0709 | 1.603 | 03:45 |  | ¦
0.65245 | 66.9584 | 1.5361 | 03:48 |  | ¦
0.60207 | 61.7878 | 1.4782 | 03:50 |  | ¦
0.55182 | 56.6315 | 1.4265 | 03:52 |  | ¦
0.50187 | 51.5048 | 1.374 | 03:54 |  | ¦
0.45384 | 46.5757 | 1.2687 | 03:57 |  | ¦
0.40133 | 41.1868 | 1.1937 | 03:59 |  | ¦
0.3516 | 36.0833 | 1.1469 | 04:01 |  | ¦
0.3017 | 30.9628 | 1.1012 | 04:03 |  | ¦
0.25089 | 25.7475 | 1.0534 | 04:06 |  | ¦
0.20074 | 20.601 | 1.0033 | 04:08 |  | ¦
0.14081 | 14.4507 | 0.93776 | 04:10 |  | ¦
¦
¦