## ΛΙΓΝΙΤΗΣ ΑΛΜΥΡΟ ΝΕΡΟ ( ΞΥΛΙΤΗΣ
ΞΥΛΊΤΗΣ- λιγνίτης |  |  | Μέτρηση |  |  | Μέτρηση
| m (Kg) | V (L) | τυφλού | Co | Co (μg/L) | Δείγματος | Ce (μg/L) | qe (μg/Kg)
| 5.8e-06 | 0.12 | 7.918 | 42.75378 | 40.68575 | 5.212 | 32.53433
| 5.7e-06 | 0.12 | 6.624 | 35.76674 | 40.68575 | 4.518 | 28.20225
| 5.6e-06 | 0.12 | 8.063 | 43.53672 | 40.68575 | 4.97 | 31.02372
| 6e-06 | 0.12 | 11.299 | 61.00972 | 64.25306 | 5.93 | 37.01623 | 544736.6
| 5.7e-06 | 0.12 | 11.341 | 61.2365 | 64.25306 | 5.95 | 37.14107 | 570778.7
| 6.5e-06 | 0.12 | 13.059 | 70.51296 | 64.25306 | 6.234 | 38.91386 | 467800.7
| 6.9e-06 | 0.12 | 23.38 | 126.2419 | 126.4327 | 9.943 | 62.06617 | 1119417.7
| 6e-06 | 0.12 | 23.072 | 124.5788 | 126.4327 | 10.448 | 65.21848 | 1224284.2
| 6.1e-06 | 0.12 | 23.794 | 128.4773 | 126.4327 | 10.167 | 63.46442 | 1238720.0
| 6.8e-06 | 0.12 | 30.511 | 164.7462 | 207.9428 | 17.623 | 110.0062 | 1728291.6
| 6.4e-06 | 0.12 | 45.965 | 248.1911 | 207.9428 | 19.886 | 124.1323 | 1571445.6
| 6.4e-06 | 0.12 | 39.057 | 210.8909 | 207.9428 | 17.597 | 109.8439 | 1839352.9
| 6.2e-06 | 0.12 | 78.998 | 426.5551 | 544.9316 | 48.645 | 303.6517 | 4669933.9
| 6.8e-06 | 0.12 | 114.202 | 616.6415 | 544.9316 | 40.692 | 254.0075 | 5133955.0
| 6.3e-06 | 0.12 | 109.564 | 591.5983 | 544.9316 | 43.331 | 270.4806 | 5227637.3
ΠΡΟΤΥΠΑ
|  | Α | 25 | 5.603
|  | Β | 50 | 10.202
|  | Γ | 100 | 23.831
|  | Δ | 200 | 38.03
|  | Ε | 500 | 91.027
ΠΡΟΤΥΠΑ
|  | Α | 53 | 10.433
|  | Β | 74 | 12.756
|  | Γ | 127 | 21.539
|  | Δ | 232 | 30.95
|  | Ε | 532 | 87.305

## ΛΙΓΝΙΤΗΣ ΛΙΘΑΝΘΡΑΚΑΣ
ΞΥΛΊΤΗΣ- λιγνίτης |  |  | Μέτρηση |  |  | Μέτρηση
| m (Kg) | V (L) | τυφλού | Co | Co (μg/L) | Δείγματος | Ce (μg/L) | qe (μg/Kg)
| 5.8e-06 | 0.12 | 7.918 | 42.75378 | 40.68575 | 5.212 | 28.14255
| 5.7e-06 | 0.12 | 6.624 | 35.76674 | 40.68575 | 4.518 | 24.39525
| 5.6e-06 | 0.12 | 8.063 | 43.53672 | 40.68575 | 4.97 | 26.83585
| 6e-06 | 0.12 | 11.299 | 61.00972 | 64.25306 | 5.93 | 32.01944 | 644672.4
| 5.7e-06 | 0.12 | 11.341 | 61.2365 | 64.25306 | 5.95 | 32.12743 | 676329.1
| 6.5e-06 | 0.12 | 13.059 | 70.51296 | 64.25306 | 6.234 | 33.66091 | 564778.2
| 6.9e-06 | 0.12 | 23.38 | 126.2419 | 126.4327 | 9.943 | 53.6879 | 1265126.6
| 6e-06 | 0.12 | 23.072 | 124.5788 | 126.4327 | 10.448 | 56.41469 | 1400360.0
| 6.1e-06 | 0.12 | 23.794 | 128.4773 | 126.4327 | 10.167 | 54.89741 | 1407251.4
| 6.8e-06 | 0.12 | 30.511 | 164.7462 | 207.9428 | 17.623 | 95.15659 | 1990344.3
| 6.4e-06 | 0.12 | 45.965 | 248.1911 | 207.9428 | 19.886 | 107.3758 | 1885630.4
| 6.4e-06 | 0.12 | 39.057 | 210.8909 | 207.9428 | 17.597 | 95.0162 | 2117373.1
| 6.2e-06 | 0.12 | 78.998 | 426.5551 | 544.9316 | 48.645 | 262.662 | 5463282.9
| 6.8e-06 | 0.12 | 114.202 | 616.6415 | 544.9316 | 40.692 | 219.7192 | 5739042.1
| 6.3e-06 | 0.12 | 109.564 | 591.5983 | 544.9316 | 43.331 | 233.9687 | 5923103.3
ΠΡΟΤΥΠΑ
|  | Α | 25 | 5.603
|  | Β | 50 | 10.202
|  | Γ | 100 | 23.831
|  | Δ | 200 | 38.03
|  | Ε | 500 | 91.027
ΠΡΟΤΥΠΑ
|  | Α | 53 | 10.433
|  | Β | 74 | 12.756
|  | Γ | 127 | 21.539
|  | Δ | 232 | 30.95
|  | Ε | 532 | 87.305