## input
[5 empty] | ¦ |  |  |  |  | ¦ |  |  |  |  | ¦ |  |  |  |  | ¦ | [6 empty] | ¦ |  |  |  |  | ¦ |  |  |  |  | ¦ |  |  |  |  | ¦
TriStar 3000 V6.08 A | Unit 1 Port 3 | Serial #: 2210 | Page 1 |  | ¦ | TriStar 3000 V6.08 A | Unit 1 Port 3 | Serial #: 2210 | Page 1 | ¦ | TriStar 3000 V6.08 A | Unit 1 Port 3 | Serial #: 2210 | Page 1 | ¦ | TriStar 3000 V6.08 A | Unit 1 Port 3 | Serial #: 2210 | Page 1 | ¦ | TriStar 3000 V6.08 A | Unit 1 Port 3 | Serial #: 2210 | Page 1 |  |  | ¦ | TriStar 3000 V6.08 A | Unit 1 Port 3 | Serial #: 2210 | Page 1 | ¦ | TriStar 3000 V6.08 A | Unit 1 Port 3 | Serial #: 2210 | Page 1 | ¦ | TriStar 3000 V6.08 A | Unit 1 Port 3 | Serial #: 2210 | Page 1 | ¦ | TriStar 3000 V6.08 A | Unit 1 Port 3 | Serial #: 2210 | Page 1
[5 empty] | ¦ |  |  |  |  | ¦ |  |  |  |  | ¦ |  |  |  |  | ¦ | [6 empty] | ¦ |  |  |  |  | ¦ |  |  |  |  | ¦ |  |  |  |  | ¦
[5 empty] | ¦ |  |  |  |  | ¦ |  |  |  |  | ¦ |  |  |  |  | ¦ | [6 empty] | ¦ |  |  |  |  | ¦ |  |  |  |  | ¦ |  |  |  |  | ¦
Sample: | sa40 |  |  |  | ¦ | Sample: | sa40 |  |  | ¦ | Sample: | sa40 |  |  | ¦ | Sample: | sa40 |  |  | ¦ | Sample: | sa40 |  |  |  |  | ¦ | Sample: | sa40 |  |  | ¦ | Sample: | sa40 |  |  | ¦ | Sample: | sa40 |  |  | ¦ | Sample: | sa40
Operator: |  |  |  |  | ¦ | Operator: |  |  |  | ¦ | Operator: |  |  |  | ¦ | Operator: |  |  |  | ¦ | Operator: | [5 empty] | ¦ | Operator: |  |  |  | ¦ | Operator: |  |  |  | ¦ | Operator: |  |  |  | ¦ | Operator:
Submitter: |  |  |  |  | ¦ | Submitter: |  |  |  | ¦ | Submitter: |  |  |  | ¦ | Submitter: |  |  |  | ¦ | Submitter: | [5 empty] | ¦ | Submitter: |  |  |  | ¦ | Submitter: |  |  |  | ¦ | Submitter: |  |  |  | ¦ | Submitter:
File: | C:\...\OLDSAM~1\000-028.SMP |  |  |  | ¦ | File: | C:\...\OLDSAM~1\000-028.SMP |  |  | ¦ | File: | C:\...\OLDSAM~1\000-028.SMP |  |  | ¦ | File: | C:\...\OLDSAM~1\000-028.SMP |  |  | ¦ | File: | C:\...\OLDSAM~1\000-028.SMP |  |  |  |  | ¦ | File: | C:\...\OLDSAM~1\000-028.SMP |  |  | ¦ | File: | C:\...\OLDSAM~1\000-028.SMP |  |  | ¦ | File: | C:\...\OLDSAM~1\000-028.SMP |  |  | ¦ | File: | C:\...\OLDSAM~1\000-028.SMP
[5 empty] | ¦ |  |  |  |  | ¦ |  |  |  |  | ¦ |  |  |  |  | ¦ | [6 empty] | ¦ |  |  |  |  | ¦ |  |  |  |  | ¦ |  |  |  |  | ¦
[5 empty] | ¦ |  |  |  |  | ¦ |  |  |  |  | ¦ |  |  |  |  | ¦ | [6 empty] | ¦ |  |  |  |  | ¦ |  |  |  |  | ¦ |  |  |  |  | ¦
Started: | 31/1/2011 4:42:28ìì | Analysis Adsorptive: | N2 |  | ¦ | Started: | 31/1/2011 4:42:28ìì | Analysis Adsorptive: | N2 | ¦ | Started: | 31/1/2011 4:42:28ìì | Analysis Adsorptive: | N2 | ¦ | Started: | 31/1/2011 4:42:28ìì | Analysis Adsorptive: | N2 | ¦ | Started: | 31/1/2011 4:42:28ìì | Analysis Adsorptive: | N2 |  |  | ¦ | Started: | 31/1/2011 4:42:28ìì | Analysis Adsorptive: | N2 | ¦ | Started: | 31/1/2011 4:42:28ìì | Analysis Adsorptive: | N2 | ¦ | Started: | 31/1/2011 4:42:28ìì | Analysis Adsorptive: | N2 | ¦ | Started: | 31/1/2011 4:42:28ìì | Analysis Adsorptive: | N2
Completed: | 31/1/2011 9:27:57ìì | Analysis Bath Temp.: | 77.350 K |  | ¦ | Completed: | 31/1/2011 9:27:57ìì | Analysis Bath Temp.: | 77.350 K | ¦ | Completed: | 31/1/2011 9:27:57ìì | Analysis Bath Temp.: | 77.350 K | ¦ | Completed: | 31/1/2011 9:27:57ìì | Analysis Bath Temp.: | 77.350 K | ¦ | Completed: | 31/1/2011 9:27:57ìì | Analysis Bath Temp.: | 77.350 K |  |  | ¦ | Completed: | 31/1/2011 9:27:57ìì | Analysis Bath Temp.: | 77.350 K | ¦ | Completed: | 31/1/2011 9:27:57ìì | Analysis Bath Temp.: | 77.350 K | ¦ | Completed: | 31/1/2011 9:27:57ìì | Analysis Bath Temp.: | 77.350 K | ¦ | Completed: | 31/1/2011 9:27:57ìì | Analysis Bath Temp.: | 77.350 K
Report Time: | 25/5/2011 1:40:05ìì | Sample Mass: | 0.0574 g |  | ¦ | Report Time: | 25/5/2011 1:40:05ìì | Sample Mass: | 0.0574 g | ¦ | Report Time: | 25/5/2011 1:40:05ìì | Sample Mass: | 0.0574 g | ¦ | Report Time: | 25/5/2011 1:40:05ìì | Sample Mass: | 0.0574 g | ¦ | Report Time: | 25/5/2011 1:40:05ìì | Sample Mass: | 0.0574 g |  |  | ¦ | Report Time: | 25/5/2011 1:40:05ìì | Sample Mass: | 0.0574 g | ¦ | Report Time: | 25/5/2011 1:40:05ìì | Sample Mass: | 0.0574 g | ¦ | Report Time: | 25/5/2011 1:40:05ìì | Sample Mass: | 0.0574 g | ¦ | Report Time: | 25/5/2011 1:40:05ìì | Sample Mass: | 0.0574 g
Warm Free Space: | 7.1005 cm³ Measured | Cold Free Space: | 22.7053 cm³ Measured |  | ¦ | Warm Free Space: | 7.1005 cm³ Measured | Cold Free Space: | 22.7053 cm³ Measured | ¦ | Warm Free Space: | 7.1005 cm³ Measured | Cold Free Space: | 22.7053 cm³ Measured | ¦ | Warm Free Space: | 7.1005 cm³ Measured | Cold Free Space: | 22.7053 cm³ Measured | ¦ | Warm Free Space: | 7.1005 cm³ Measured | Cold Free Space: | 22.7053 cm³ Measured |  |  | ¦ | Warm Free Space: | 7.1005 cm³ Measured | Cold Free Space: | 22.7053 cm³ Measured | ¦ | Warm Free Space: | 7.1005 cm³ Measured | Cold Free Space: | 22.7053 cm³ Measured | ¦ | Warm Free Space: | 7.1005 cm³ Measured | Cold Free Space: | 22.7053 cm³ Measured | ¦ | Warm Free Space: | 7.1005 cm³ Measured | Cold Free Space: | 22.7053 cm³ Measured
Equilibration Interval: | 10 s | Low Pressure Dose: | None |  | ¦ | Equilibration Interval: | 10 s | Low Pressure Dose: | None | ¦ | Equilibration Interval: | 10 s | Low Pressure Dose: | None | ¦ | Equilibration Interval: | 10 s | Low Pressure Dose: | None | ¦ | Equilibration Interval: | 10 s | Low Pressure Dose: | None |  |  | ¦ | Equilibration Interval: | 10 s | Low Pressure Dose: | None | ¦ | Equilibration Interval: | 10 s | Low Pressure Dose: | None | ¦ | Equilibration Interval: | 10 s | Low Pressure Dose: | None | ¦ | Equilibration Interval: | 10 s | Low Pressure Dose: | None
Sample Density: | 1.000 g/cm³ | Automatic Degas: | No |  | ¦ | Sample Density: | 1.000 g/cm³ | Automatic Degas: | No | ¦ | Sample Density: | 1.000 g/cm³ | Automatic Degas: | No | ¦ | Sample Density: | 1.000 g/cm³ | Automatic Degas: | No | ¦ | Sample Density: | 1.000 g/cm³ | Automatic Degas: | No |  |  | ¦ | Sample Density: | 1.000 g/cm³ | Automatic Degas: | No | ¦ | Sample Density: | 1.000 g/cm³ | Automatic Degas: | No | ¦ | Sample Density: | 1.000 g/cm³ | Automatic Degas: | No | ¦ | Sample Density: | 1.000 g/cm³ | Automatic Degas: | No
[5 empty] | ¦ |  |  |  |  | ¦ |  |  |  |  | ¦ |  |  |  |  | ¦ | [6 empty] | ¦ |  |  |  |  | ¦ |  |  |  |  | ¦ |  |  |  |  | ¦
[5 empty] | ¦ |  |  |  |  | ¦ |  |  |  |  | ¦ |  |  |  |  | ¦ | [6 empty] | ¦ |  |  |  |  | ¦ |  |  |  |  | ¦ |  |  |  |  | ¦
Comments: TiO2/Mo Catalyst |  |  |  |  | ¦ | Comments: TiO2/Mo Catalyst |  |  |  | ¦ | Comments: TiO2/Mo Catalyst |  |  |  | ¦ | Comments: TiO2/Mo Catalyst |  |  |  | ¦ | Comments: TiO2/Mo Catalyst | [5 empty] | ¦ | Comments: TiO2/Mo Catalyst |  |  |  | ¦ | Comments: TiO2/Mo Catalyst |  |  |  | ¦ | Comments: TiO2/Mo Catalyst |  |  |  | ¦ | Comments: TiO2/Mo Catalyst
[5 empty] | ¦ |  |  |  |  | ¦ |  |  |  |  | ¦ |  |  |  |  | ¦ | [6 empty] | ¦ |  |  |  |  | ¦ |  |  |  |  | ¦ |  |  |  |  | ¦
[5 empty] | ¦ |  |  |  |  | ¦ |  |  |  |  | ¦ |  |  |  |  | ¦ | [6 empty] | ¦ |  |  |  |  | ¦ |  |  |  |  | ¦ |  |  |  |  | ¦
[5 empty] | ¦ |  |  |  |  | ¦ |  |  |  |  | ¦ |  |  |  |  | ¦ | [6 empty] | ¦ |  |  |  |  | ¦ |  |  |  |  | ¦ |  |  |  |  | ¦
[5 empty] | ¦ |  |  |  |  | ¦ |  |  |  |  | ¦ |  |  |  |  | ¦ | [6 empty] | ¦ |  |  |  |  | ¦ |  |  |  |  | ¦ |  |  |  |  | ¦
Isotherm Tabular Report |  |  |  |  | ¦ | Isotherm Linear Plot |  |  |  | ¦ | BET Surface Area Report |  |  |  | ¦ | BET Surface Area Plot |  |  |  | ¦ | BJH Adsorption Pore Distribution Report | [5 empty] | ¦ | BJH Adsorption Cumulative Pore Volume |  |  |  | ¦ | BJH Adsorption dV/dD Pore Volume |  |  |  | ¦ | BJH Adsorption dV/dlog(D) Pore Volume |  |  |  | ¦ | Summary Report
[5 empty] | ¦ |  |  |  |  | ¦ |  |  |  |  | ¦ |  |  |  |  | ¦ | [6 empty] | ¦ |  |  |  |  | ¦ |  |  |  |  | ¦ |  |  |  |  | ¦
[5 empty] | ¦ |  |  |  |  | ¦ | BET Surface Area: | 841.8646 ± 13.3220 m²/g |  |  | ¦ |  |  |  |  | ¦ | t = 3.54 [ -5 / ln(p/p°) ] ^ 0.333 | [5 empty] | ¦ |  |  |  |  | ¦ |  |  |  |  | ¦ |  |  |  |  | ¦
|  |  | 01:12 | 765.4426 | ¦ | sa40 - Adsorption |  | sa40 - Desorption |  | ¦ | Slope: | 0.005213 ± 0.000081 g/cm³ STP |  |  | ¦ | sa40 |  |  |  | ¦ | [6 empty] | ¦ | sa40 |  |  |  | ¦ | sa40 |  |  |  | ¦ | sa40 |  |  |  | ¦
0.0099295 | 7.6036 | 191.9397 | 01:41 |  | ¦ | Relative Pressure (p/p°) | Quantity Adsorbed (cm³/g STP) | Relative Pressure (p/p°) | Quantity Adsorbed (cm³/g STP) | ¦ | Y-Intercept: | -0.000042 ± 0.000011 g/cm³ STP |  |  | ¦ | Relative Pressure (p/p°) | 1/[Q(p°/p - 1)] |  |  | ¦ | [6 empty] | ¦ | Pore Diameter (Å) | Pore Volume (cm³/g) |  |  | ¦ | Pore Diameter (Å) | Pore Volume (cm³/g·Å) |  |  | ¦ | Pore Diameter (Å) | Pore Volume (cm³/g) |  |  | ¦ | Surface Area
0.03134 | 24.0017 | 211.9543 | 01:50 |  | ¦ | 0.0099295 | 191.9397 | 0.9897 | 326.0188 | ¦ | C: | -123.730726 |  |  | ¦ | 0.060809 | 0.00028794 |  |  | ¦ | Diameter Range: | 17.000 Å to 3000.000 Å |  |  |  |  | ¦ | 1760.748 | 0.012872 |  |  | ¦ | 1823.7325 | 9.4439e-05 |  |  | ¦ | 1823.7325 | 0.39752 |  |  | ¦
0.060809 | 46.5743 | 224.8597 | 01:55 |  | ¦ | 0.03134 | 211.9543 | 0.98427 | 317.0569 | ¦ | Qm: | 193.3899 cm³/g STP |  |  | ¦ | 0.078025 | 0.00036843 |  |  | ¦ | Adsorbate Property Factor: | 9.53000 Å |  |  |  |  | ¦ | 916.6518 | 0.023183 |  |  | ¦ | 1092.2729 | 1.2215e-05 |  |  | ¦ | 1092.2729 | 0.03637 |  |  | ¦ | Single point surface area at p/p° = 0.201394781: | 857.1336 m²/g
0.078025 | 59.763 | 229.7018 | 01:58 |  | ¦ | 0.060809 | 224.8597 | 0.97014 | 312.6509 | ¦ | Correlation Coefficient: | 0.9992756 |  |  | ¦ | 0.10006 | 0.00047428 |  |  | ¦ | Density Conversion Factor: | 0.0015468 |  |  |  |  | ¦ | 641.3069 | 0.030419 |  |  | ¦ | 730.3419 | 2.6279e-05 |  |  | ¦ | 730.3419 | 0.04664 |  |  | ¦
0.10006 | 76.6438 | 234.4254 | 02:02 |  | ¦ | 0.078025 | 229.7018 | 0.94437 | 306.4601 | ¦ | Molecular Cross-Sectional Area: | 0.1620 nm² |  |  | ¦ | 0.12122 | 0.00057989 |  |  | ¦ | Fraction of Pores Open at Both Ends: | 0.00 |  |  |  |  | ¦ | 363.8123 | 0.044084 |  |  | ¦ | 428.7526 | 4.9244e-05 |  |  | ¦ | 428.7526 | 0.055507 |  |  | ¦ | BET Surface Area: | 841.8646 m²/g
0.12122 | 92.8602 | 237.8823 | 02:06 |  | ¦ | 0.10006 | 234.4254 | 0.9281 | 303.3331 | ¦ |  |  |  |  | ¦ | 0.14235 | 0.00068954 |  |  | ¦ | [6 empty] | ¦ | 255.4245 | 0.054071 |  |  | ¦ | 290.155 | 9.2142e-05 |  |  | ¦ | 290.155 | 0.065014 |  |  | ¦
0.14235 | 109.0515 | 240.711 | 02:09 |  | ¦ | 0.12122 | 237.8823 | 0.90376 | 299.1712 | ¦ |  |  |  |  | ¦ | 0.16291 | 0.0008009 |  |  | ¦ | [6 empty] | ¦ | 197.5039 | 0.062184 |  |  | ¦ | 218.6396 | 0.00014007 |  |  | ¦ | 218.6396 | 0.072641 |  |  | ¦ | Langmuir Surface Area: | 1120.8115 m²/g
0.16291 | 124.8103 | 243.005 | 02:13 |  | ¦ | 0.14235 | 240.711 | 0.87776 | 295.3179 | ¦ | Relative Pressure (p/p°) | Quantity Adsorbed (cm³/g STP) | 1/[Q(p°/p - 1)] |  | ¦ | 0.18225 | 0.00091011 |  |  | ¦ | Pore Diameter Range (Å) | Average Diameter (Å) | Incremental Pore Volume (cm³/g) | Cumulative Pore Volume (cm³/g) | Incremental Pore Area (m²/g) | Cumulative Pore Area (m²/g) | ¦ | 161.2092 | 0.068727 |  |  | ¦ | 175.402 | 0.00018027 |  |  | ¦ | 175.402 | 0.074195 |  |  | ¦
0.18225 | 139.6288 | 244.8789 | 02:16 |  | ¦ | 0.16291 | 243.005 | 0.85283 | 291.9573 | ¦ | 0.060809 | 224.8597 | 0.00028794 |  | ¦ | 0.20139 | 0.0010228 |  |  | ¦ | 1897.0 - 1760.7 | 1823.7325 | 0.012872 | 0.012872 | 0.28233 | 0.28233 | ¦ | 135.7676 | 0.074198 |  |  | ¦ | 146.1065 | 0.00021505 |  |  | ¦ | 146.1065 | 0.073345 |  |  | ¦ | BJH Adsorption cumulative surface area of pores
0.20139 | 154.3032 | 246.5516 | 02:19 |  | ¦ | 0.18225 | 244.8789 | 0.82718 | 288.9538 | ¦ | 0.078025 | 229.7018 | 0.00036843 |  | ¦ |  |  |  |  | ¦ | 1760.7 - 916.7 | 1092.2729 | 0.010311 | 0.023183 | 0.37759 | 0.65991 | ¦ | 114.946 | 0.079545 |  |  | ¦ | 123.4444 | 0.00025679 |  |  | ¦ | 123.4444 | 0.07395 |  |  | ¦ | between 17.000 Å and 3000.000 Å diameter: | 153.7946 m²/g
0.24706 | 189.2997 | 249.9094 | 02:22 |  | ¦ | 0.20139 | 246.5516 | 0.80224 | 286.358 | ¦ | 0.10006 | 234.4254 | 0.00047428 |  | ¦ |  |  |  |  | ¦ | 916.7 - 641.3 | 730.3419 | 0.0072357 | 0.030419 | 0.39629 | 1.0562 | ¦ | 102.697 | 0.083097 |  |  | ¦ | 108.0473 | 0.00028998 |  |  | ¦ | 108.0473 | 0.072584 |  |  | ¦
0.29985 | 229.756 | 253.2579 | 02:25 |  | ¦ | 0.24706 | 249.9094 | 0.75351 | 282.2098 | ¦ | 0.12122 | 237.8823 | 0.00057989 |  | ¦ |  |  |  |  | ¦ | 641.3 - 363.8 | 428.7526 | 0.013665 | 0.044084 | 1.2749 | 2.3311 | ¦ | 83.0611 | 0.089893 |  |  | ¦ | 90.5428 | 0.00034611 |  |  | ¦ | 90.5428 | 0.073744 |  |  | ¦ | BJH Desorption cumulative surface area of pores
0.35047 | 268.5512 | 256.1463 | 02:28 |  | ¦ | 0.29985 | 253.2579 | 0.70341 | 278.7592 | ¦ | 0.14235 | 240.711 | 0.00068954 |  | ¦ |  |  |  |  | ¦ | 363.8 - 255.4 | 290.155 | 0.009987 | 0.054071 | 1.3768 | 3.7079 | ¦ | 69.5289 | 0.09579 |  |  | ¦ | 74.9137 | 0.00043576 |  |  | ¦ | 74.9137 | 0.076352 |  |  | ¦ | between 17.000 Å and 3000.000 Å diameter: | 163.8033 m²/g
0.39743 | 304.5507 | 258.6161 | 02:31 |  | ¦ | 0.35047 | 256.1463 | 0.6531 | 275.9174 | ¦ | 0.16291 | 243.005 | 0.0008009 |  | ¦ |  |  |  |  | ¦ | 255.4 - 197.5 | 218.6396 | 0.0081131 | 0.062184 | 1.4843 | 5.1921 | ¦ | 59.609 | 0.10133 |  |  | ¦ | 63.6743 | 0.00055862 |  |  | ¦ | 63.6743 | 0.08289 |  |  | ¦
0.44719 | 342.7002 | 261.0811 | 02:34 |  | ¦ | 0.39743 | 258.6161 | 0.60301 | 273.3877 | ¦ | 0.18225 | 244.8789 | 0.00091011 |  | ¦ |  |  |  |  | ¦ | 197.5 - 161.2 | 175.402 | 0.0065429 | 0.068727 | 1.4921 | 6.6842 | ¦ | 51.9784 | 0.10684 |  |  | ¦ | 55.1697 | 0.00072142 |  |  | ¦ | 55.1697 | 0.092536 |  |  | ¦
0.497 | 380.8873 | 263.4441 | 02:37 |  | ¦ | 0.44719 | 261.0811 | 0.55246 | 271.0614 | ¦ | 0.20139 | 246.5516 | 0.0010228 |  | ¦ |  |  |  |  | ¦ | 161.2 - 135.8 | 146.1065 | 0.0054711 | 0.074198 | 1.4978 | 8.1821 | ¦ | 45.8837 | 0.11247 |  |  | ¦ | 48.4691 | 0.00092409 |  |  | ¦ | 48.4691 | 0.10398 |  |  | ¦
0.54676 | 419.0369 | 265.7712 | 02:40 |  | ¦ | 0.497 | 263.4441 | 0.50243 | 268.8047 | ¦ |  |  |  |  | ¦ |  |  |  |  | ¦ | 135.8 - 114.9 | 123.4444 | 0.0053468 | 0.079545 | 1.7325 | 9.9146 | ¦ | 40.8929 | 0.11839 |  |  | ¦ | 43.033 | 0.0011863 |  |  | ¦ | 43.033 | 0.11839 |  |  | ¦ | Pore Volume
0.59659 | 457.2491 | 268.0973 | 02:43 |  | ¦ | 0.54676 | 265.7712 | 0.44845 | 262.9932 | ¦ |  |  |  |  | ¦ |  |  |  |  | ¦ | 114.9 - 102.7 | 108.0473 | 0.003552 | 0.083097 | 1.315 | 11.2296 | ¦ | 36.6917 | 0.1247 |  |  | ¦ | 38.5059 | 0.0015011 |  |  | ¦ | 38.5059 | 0.13395 |  |  | ¦
0.64628 | 495.3485 | 270.4798 | 02:46 |  | ¦ | 0.59659 | 268.0973 | 0.40156 | 259.4477 | ¦ | [9 empty] | ¦ | 102.7 - 83.1 | 90.5428 | 0.0067962 | 0.089893 | 3.0024 | 14.232 | ¦ | 33.0844 | 0.13163 |  |  | ¦ | 34.6493 | 0.0019219 |  |  | ¦ | 34.6493 | 0.15425 |  |  | ¦ | Single point adsorption total pore volume of pores
0.69587 | 533.3915 | 272.9903 | 02:50 |  | ¦ | 0.64628 | 270.4798 | 0.35275 | 256.7069 | ¦ | [9 empty] | ¦ | 83.1 - 69.5 | 74.9137 | 0.0058968 | 0.09579 | 3.1486 | 17.3806 | ¦ | 30.0893 | 0.13894 |  |  | ¦ | 31.402 | 0.0024413 |  |  | ¦ | 31.402 | 0.17743 |  |  | ¦ | less than 641.307 Å diameter at p/p° = 0.968889748: | 0.475848 cm³/g
0.7454 | 571.3843 | 275.7722 | 02:53 |  | ¦ | 0.69587 | 272.9903 | 0.30314 | 253.9082 | ¦ | [9 empty] | ¦ | 69.5 - 59.6 | 63.6743 | 0.0055415 | 0.10133 | 3.4811 | 20.8617 | ¦ | 27.1976 | 0.14798 |  |  | ¦ | 28.4503 | 0.0031252 |  |  | ¦ | 28.4503 | 0.20594 |  |  | ¦
0.79471 | 609.2079 | 279.0835 | 02:56 |  | ¦ | 0.7454 | 275.7722 | 0.25212 | 250.7241 | ¦ | [9 empty] | ¦ | 59.6 - 52.0 | 55.1697 | 0.0055049 | 0.10684 | 3.9913 | 24.853 | ¦ | 24.455 | 0.15908 |  |  | ¦ | 25.6301 | 0.0040488 |  |  | ¦ | 25.6301 | 0.24055 |  |  | ¦ | BJH Adsorption cumulative volume of pores
0.81706 | 626.3645 | 280.8669 | 02:59 |  | ¦ | 0.79471 | 279.0835 | 0.20206 | 247.0453 | ¦ | [9 empty] | ¦ | 52.0 - 45.9 | 48.4691 | 0.005632 | 0.11247 | 4.6479 | 29.5009 | ¦ | 22.2357 | 0.17094 |  |  | ¦ | 23.2003 | 0.0053449 |  |  | ¦ | 23.2003 | 0.2871 |  |  | ¦ | between 17.000 Å and 3000.000 Å diameter: | 0.193927 cm³/g
0.84582 | 648.4418 | 283.5861 | 03:02 |  | ¦ | 0.81706 | 280.8669 | 0.14333 | 241.3267 | ¦ | [9 empty] | ¦ | 45.9 - 40.9 | 43.033 | 0.0059206 | 0.11839 | 5.5033 | 35.0043 | ¦ | 21.3317 | 0.17724 |  |  | ¦ | 21.7575 | 0.0069651 |  |  | ¦ | 21.7575 | 0.34931 |  |  | ¦
0.87085 | 667.6545 | 286.427 | 03:05 |  | ¦ | 0.84582 | 283.5861 |  |  | ¦ | [9 empty] | ¦ | 40.9 - 36.7 | 38.5059 | 0.0063064 | 0.1247 | 6.5511 | 41.5554 | ¦ | 20.4266 | 0.18455 |  |  | ¦ | 20.8515 | 0.008075 |  |  | ¦ | 20.8515 | 0.38815 |  |  | ¦ | BJH Desorption cumulative volume of pores
0.89529 | 686.4221 | 289.8853 | 03:08 |  | ¦ | 0.87085 | 286.427 |  |  | ¦ | [9 empty] | ¦ | 36.7 - 33.1 | 34.6493 | 0.0069328 | 0.13163 | 8.0034 | 49.5588 | ¦ | 19.4655 | 0.19393 |  |  | ¦ | 19.9131 | 0.0097575 |  |  | ¦ | 19.9131 | 0.44805 |  |  | ¦ | between 17.000 Å and 3000.000 Å diameter: | 0.197598 cm³/g
0.91973 | 705.2023 | 294.2671 | 03:12 |  | ¦ | 0.89529 | 289.8853 |  |  | ¦ | [9 empty] | ¦ | 33.1 - 30.1 | 31.402 | 0.007312 | 0.13894 | 9.314 | 58.8728 | ¦ |  |  |  |  | ¦ |  |  |  |  | ¦ |  |  |  |  | ¦
|  |  | 03:13 | 766.7609 | ¦ | 0.91973 | 294.2671 |  |  | ¦ | [9 empty] | ¦ | 30.1 - 27.2 | 28.4503 | 0.0090371 | 0.14798 | 12.7058 | 71.5787 | ¦ | [14 empty] | ¦
0.94428 | 724.0389 | 299.8174 | 03:17 |  | ¦ | 0.94428 | 299.8174 |  |  | ¦ | [9 empty] | ¦ | 27.2 - 24.5 | 25.6301 | 0.011104 | 0.15908 | 17.3298 | 88.9085 | ¦ | [14 empty] | ¦
0.96889 | 742.9068 | 307.6338 | 03:22 |  | ¦ | 0.96889 | 307.6338 |  |  | ¦ | [9 empty] | ¦ | 24.5 - 22.2 | 23.2003 | 0.011862 | 0.17094 | 20.4513 | 109.3597 | ¦ | [14 empty] | ¦ | Pore Size
0.97841 | 750.2095 | 311.9385 | 03:26 |  | ¦ | 0.97841 | 311.9385 |  |  | ¦ | [9 empty] | ¦ | 22.2 - 21.3 | 21.7575 | 0.0062968 | 0.17724 | 11.5764 | 120.9361 | ¦ | [14 empty] | ¦
0.98889 | 758.2455 | 318.1829 | 03:29 |  | ¦ | 0.98889 | 318.1829 |  |  | ¦ | [9 empty] | ¦ | 21.3 - 20.4 | 20.8515 | 0.0073083 | 0.18455 | 14.0198 | 134.9559 | ¦ | [14 empty] | ¦ | Adsorption average pore width (4V/A by BET): | 22.6092 Å
0.9897 | 758.8661 | 326.0188 | 03:31 |  | ¦ | 0.9897 | 326.0188 |  |  | ¦ | [9 empty] | ¦ | 20.4 - 19.5 | 19.9131 | 0.0093784 | 0.19393 | 18.8386 | 153.7946 | ¦ | [14 empty] | ¦
0.98427 | 754.6976 | 317.0569 | 03:33 |  | ¦ |  |  |  |  | ¦ | [9 empty] | ¦ | [6 empty] | ¦ | [14 empty] | ¦ | BJH Adsorption average pore diameter (4V/A): | 50.438 Å
0.97014 | 743.8658 | 312.6509 | 03:37 |  | ¦ | [14 empty] | ¦ | [6 empty] | ¦ | [14 empty] | ¦
0.94437 | 724.1078 | 306.4601 | 03:41 |  | ¦ | [36 empty] | ¦ | BJH Desorption average pore diameter (4V/A): | 48.252 Å
0.9281 | 711.6274 | 303.3331 | 03:44 |  | ¦ | [36 empty] | ¦
0.90376 | 692.9664 | 299.1712 | 03:48 |  | ¦ | [36 empty] | ¦
0.87776 | 673.0328 | 295.3179 | 03:52 |  | ¦ | [36 empty] | ¦
0.85283 | 653.9142 | 291.9573 | 03:55 |  | ¦
0.82718 | 634.2502 | 288.9538 | 03:58 |  | ¦
0.80224 | 615.1252 | 286.358 | 04:01 |  | ¦
0.75351 | 577.7655 | 282.2098 | 04:04 |  | ¦
0.70341 | 539.3464 | 278.7592 | 04:08 |  | ¦
0.6531 | 500.7707 | 275.9174 | 04:10 |  | ¦
0.60301 | 462.3641 | 273.3877 | 04:13 |  | ¦
0.55246 | 423.6065 | 271.0614 | 04:16 |  | ¦
0.50243 | 385.2439 | 268.8048 | 04:19 |  | ¦
0.44845 | 343.8536 | 262.9932 | 04:24 |  | ¦
0.40156 | 307.898 | 259.4477 | 04:28 |  | ¦
0.35275 | 270.4756 | 256.7069 | 04:31 |  | ¦
0.30314 | 232.4326 | 253.9082 | 04:34 |  | ¦
0.25212 | 193.3177 | 250.7241 | 04:37 |  | ¦
0.20206 | 154.93 | 247.0453 | 04:40 |  | ¦
0.14333 | 109.8978 | 241.3267 | 04:44 |  | ¦
¦
¦