## input
[5 empty] | ¦ |  |  |  |  | ¦ |  |  |  |  | ¦ |  |  |  |  | ¦ | [6 empty] | ¦ |  |  |  |  | ¦ |  |  |  |  | ¦ |  |  |  |  | ¦
TriStar 3000 V6.08 A | Unit 1 Port 3 | Serial #: 2210 | Page 1 |  | ¦ | TriStar 3000 V6.08 A | Unit 1 Port 3 | Serial #: 2210 | Page 1 | ¦ | TriStar 3000 V6.08 A | Unit 1 Port 3 | Serial #: 2210 | Page 1 | ¦ | TriStar 3000 V6.08 A | Unit 1 Port 3 | Serial #: 2210 | Page 1 | ¦ | TriStar 3000 V6.08 A | Unit 1 Port 3 | Serial #: 2210 | Page 1 |  |  | ¦ | TriStar 3000 V6.08 A | Unit 1 Port 3 | Serial #: 2210 | Page 1 | ¦ | TriStar 3000 V6.08 A | Unit 1 Port 3 | Serial #: 2210 | Page 1 | ¦ | TriStar 3000 V6.08 A | Unit 1 Port 3 | Serial #: 2210 | Page 1 | ¦ | TriStar 3000 V6.08 A | Unit 1 Port 3 | Serial #: 2210 | Page 1
[5 empty] | ¦ |  |  |  |  | ¦ |  |  |  |  | ¦ |  |  |  |  | ¦ | [6 empty] | ¦ |  |  |  |  | ¦ |  |  |  |  | ¦ |  |  |  |  | ¦
[5 empty] | ¦ |  |  |  |  | ¦ |  |  |  |  | ¦ |  |  |  |  | ¦ | [6 empty] | ¦ |  |  |  |  | ¦ |  |  |  |  | ¦ |  |  |  |  | ¦
Sample: | billy3 |  |  |  | ¦ | Sample: | billy3 |  |  | ¦ | Sample: | billy3 |  |  | ¦ | Sample: | billy3 |  |  | ¦ | Sample: | billy3 |  |  |  |  | ¦ | Sample: | billy3 |  |  | ¦ | Sample: | billy3 |  |  | ¦ | Sample: | billy3 |  |  | ¦ | Sample: | billy3
Operator: |  |  |  |  | ¦ | Operator: |  |  |  | ¦ | Operator: |  |  |  | ¦ | Operator: |  |  |  | ¦ | Operator: | [5 empty] | ¦ | Operator: |  |  |  | ¦ | Operator: |  |  |  | ¦ | Operator: |  |  |  | ¦ | Operator:
Submitter: |  |  |  |  | ¦ | Submitter: |  |  |  | ¦ | Submitter: |  |  |  | ¦ | Submitter: |  |  |  | ¦ | Submitter: | [5 empty] | ¦ | Submitter: |  |  |  | ¦ | Submitter: |  |  |  | ¦ | Submitter: |  |  |  | ¦ | Submitter:
File: | C:\...\OLDSAM~1\BILLY3.SMP |  |  |  | ¦ | File: | C:\...\OLDSAM~1\BILLY3.SMP |  |  | ¦ | File: | C:\...\OLDSAM~1\BILLY3.SMP |  |  | ¦ | File: | C:\...\OLDSAM~1\BILLY3.SMP |  |  | ¦ | File: | C:\...\OLDSAM~1\BILLY3.SMP |  |  |  |  | ¦ | File: | C:\...\OLDSAM~1\BILLY3.SMP |  |  | ¦ | File: | C:\...\OLDSAM~1\BILLY3.SMP |  |  | ¦ | File: | C:\...\OLDSAM~1\BILLY3.SMP |  |  | ¦ | File: | C:\...\OLDSAM~1\BILLY3.SMP
[5 empty] | ¦ |  |  |  |  | ¦ |  |  |  |  | ¦ |  |  |  |  | ¦ | [6 empty] | ¦ |  |  |  |  | ¦ |  |  |  |  | ¦ |  |  |  |  | ¦
[5 empty] | ¦ |  |  |  |  | ¦ |  |  |  |  | ¦ |  |  |  |  | ¦ | [6 empty] | ¦ |  |  |  |  | ¦ |  |  |  |  | ¦ |  |  |  |  | ¦
Started: | 13/12/2011 2:45:00ìì | Analysis Adsorptive: | N2 |  | ¦ | Started: | 13/12/2011 2:45:00ìì | Analysis Adsorptive: | N2 | ¦ | Started: | 13/12/2011 2:45:00ìì | Analysis Adsorptive: | N2 | ¦ | Started: | 13/12/2011 2:45:00ìì | Analysis Adsorptive: | N2 | ¦ | Started: | 13/12/2011 2:45:00ìì | Analysis Adsorptive: | N2 |  |  | ¦ | Started: | 13/12/2011 2:45:00ìì | Analysis Adsorptive: | N2 | ¦ | Started: | 13/12/2011 2:45:00ìì | Analysis Adsorptive: | N2 | ¦ | Started: | 13/12/2011 2:45:00ìì | Analysis Adsorptive: | N2 | ¦ | Started: | 13/12/2011 2:45:00ìì | Analysis Adsorptive: | N2
Completed: | 13/12/2011 7:49:16ìì | Analysis Bath Temp.: | 77.350 K |  | ¦ | Completed: | 13/12/2011 7:49:16ìì | Analysis Bath Temp.: | 77.350 K | ¦ | Completed: | 13/12/2011 7:49:16ìì | Analysis Bath Temp.: | 77.350 K | ¦ | Completed: | 13/12/2011 7:49:16ìì | Analysis Bath Temp.: | 77.350 K | ¦ | Completed: | 13/12/2011 7:49:16ìì | Analysis Bath Temp.: | 77.350 K |  |  | ¦ | Completed: | 13/12/2011 7:49:16ìì | Analysis Bath Temp.: | 77.350 K | ¦ | Completed: | 13/12/2011 7:49:16ìì | Analysis Bath Temp.: | 77.350 K | ¦ | Completed: | 13/12/2011 7:49:16ìì | Analysis Bath Temp.: | 77.350 K | ¦ | Completed: | 13/12/2011 7:49:16ìì | Analysis Bath Temp.: | 77.350 K
Report Time: | 14/12/2011 11:47:25ðì | Sample Mass: | 0.1669 g |  | ¦ | Report Time: | 14/12/2011 11:47:25ðì | Sample Mass: | 0.1669 g | ¦ | Report Time: | 14/12/2011 11:47:25ðì | Sample Mass: | 0.1669 g | ¦ | Report Time: | 14/12/2011 11:47:25ðì | Sample Mass: | 0.1669 g | ¦ | Report Time: | 14/12/2011 11:47:25ðì | Sample Mass: | 0.1669 g |  |  | ¦ | Report Time: | 14/12/2011 11:47:25ðì | Sample Mass: | 0.1669 g | ¦ | Report Time: | 14/12/2011 11:47:25ðì | Sample Mass: | 0.1669 g | ¦ | Report Time: | 14/12/2011 11:47:25ðì | Sample Mass: | 0.1669 g | ¦ | Report Time: | 14/12/2011 11:47:25ðì | Sample Mass: | 0.1669 g
Warm Free Space: | 7.3566 cm³ Measured | Cold Free Space: | 23.7190 cm³ Measured |  | ¦ | Warm Free Space: | 7.3566 cm³ Measured | Cold Free Space: | 23.7190 cm³ Measured | ¦ | Warm Free Space: | 7.3566 cm³ Measured | Cold Free Space: | 23.7190 cm³ Measured | ¦ | Warm Free Space: | 7.3566 cm³ Measured | Cold Free Space: | 23.7190 cm³ Measured | ¦ | Warm Free Space: | 7.3566 cm³ Measured | Cold Free Space: | 23.7190 cm³ Measured |  |  | ¦ | Warm Free Space: | 7.3566 cm³ Measured | Cold Free Space: | 23.7190 cm³ Measured | ¦ | Warm Free Space: | 7.3566 cm³ Measured | Cold Free Space: | 23.7190 cm³ Measured | ¦ | Warm Free Space: | 7.3566 cm³ Measured | Cold Free Space: | 23.7190 cm³ Measured | ¦ | Warm Free Space: | 7.3566 cm³ Measured | Cold Free Space: | 23.7190 cm³ Measured
Equilibration Interval: | 10 s | Low Pressure Dose: | None |  | ¦ | Equilibration Interval: | 10 s | Low Pressure Dose: | None | ¦ | Equilibration Interval: | 10 s | Low Pressure Dose: | None | ¦ | Equilibration Interval: | 10 s | Low Pressure Dose: | None | ¦ | Equilibration Interval: | 10 s | Low Pressure Dose: | None |  |  | ¦ | Equilibration Interval: | 10 s | Low Pressure Dose: | None | ¦ | Equilibration Interval: | 10 s | Low Pressure Dose: | None | ¦ | Equilibration Interval: | 10 s | Low Pressure Dose: | None | ¦ | Equilibration Interval: | 10 s | Low Pressure Dose: | None
Sample Density: | 1.000 g/cm³ | Automatic Degas: | No |  | ¦ | Sample Density: | 1.000 g/cm³ | Automatic Degas: | No | ¦ | Sample Density: | 1.000 g/cm³ | Automatic Degas: | No | ¦ | Sample Density: | 1.000 g/cm³ | Automatic Degas: | No | ¦ | Sample Density: | 1.000 g/cm³ | Automatic Degas: | No |  |  | ¦ | Sample Density: | 1.000 g/cm³ | Automatic Degas: | No | ¦ | Sample Density: | 1.000 g/cm³ | Automatic Degas: | No | ¦ | Sample Density: | 1.000 g/cm³ | Automatic Degas: | No | ¦ | Sample Density: | 1.000 g/cm³ | Automatic Degas: | No
[5 empty] | ¦ |  |  |  |  | ¦ |  |  |  |  | ¦ |  |  |  |  | ¦ | [6 empty] | ¦ |  |  |  |  | ¦ |  |  |  |  | ¦ |  |  |  |  | ¦
[5 empty] | ¦ |  |  |  |  | ¦ |  |  |  |  | ¦ |  |  |  |  | ¦ | [6 empty] | ¦ |  |  |  |  | ¦ |  |  |  |  | ¦ |  |  |  |  | ¦
Comments: TiO2/Mo Catalyst |  |  |  |  | ¦ | Comments: TiO2/Mo Catalyst |  |  |  | ¦ | Comments: TiO2/Mo Catalyst |  |  |  | ¦ | Comments: TiO2/Mo Catalyst |  |  |  | ¦ | Comments: TiO2/Mo Catalyst | [5 empty] | ¦ | Comments: TiO2/Mo Catalyst |  |  |  | ¦ | Comments: TiO2/Mo Catalyst |  |  |  | ¦ | Comments: TiO2/Mo Catalyst |  |  |  | ¦ | Comments: TiO2/Mo Catalyst
[5 empty] | ¦ |  |  |  |  | ¦ |  |  |  |  | ¦ |  |  |  |  | ¦ | [6 empty] | ¦ |  |  |  |  | ¦ |  |  |  |  | ¦ |  |  |  |  | ¦
[5 empty] | ¦ |  |  |  |  | ¦ |  |  |  |  | ¦ |  |  |  |  | ¦ | [6 empty] | ¦ |  |  |  |  | ¦ |  |  |  |  | ¦ |  |  |  |  | ¦
[5 empty] | ¦ |  |  |  |  | ¦ |  |  |  |  | ¦ |  |  |  |  | ¦ | [6 empty] | ¦ |  |  |  |  | ¦ |  |  |  |  | ¦ |  |  |  |  | ¦
[5 empty] | ¦ |  |  |  |  | ¦ |  |  |  |  | ¦ |  |  |  |  | ¦ | [6 empty] | ¦ |  |  |  |  | ¦ |  |  |  |  | ¦ |  |  |  |  | ¦
Isotherm Tabular Report |  |  |  |  | ¦ | Isotherm Linear Plot |  |  |  | ¦ | BET Surface Area Report |  |  |  | ¦ | BET Surface Area Plot |  |  |  | ¦ | BJH Adsorption Pore Distribution Report | [5 empty] | ¦ | BJH Adsorption Cumulative Pore Volume |  |  |  | ¦ | BJH Adsorption dV/dw Pore Volume |  |  |  | ¦ | BJH Adsorption dV/dlog(w) Pore Volume |  |  |  | ¦ | Summary Report
[5 empty] | ¦ |  |  |  |  | ¦ |  |  |  |  | ¦ |  |  |  |  | ¦ | [6 empty] | ¦ |  |  |  |  | ¦ |  |  |  |  | ¦ |  |  |  |  | ¦
[5 empty] | ¦ |  |  |  |  | ¦ | BET Surface Area: | 51.1969 ± 0.2764 m²/g |  |  | ¦ |  |  |  |  | ¦ | t = 3.54 [ -5 / ln(p/p°) ] ^ 0.333 | [5 empty] | ¦ |  |  |  |  | ¦ |  |  |  |  | ¦ |  |  |  |  | ¦
|  |  | 01:12 | 767.2351 | ¦ | billy3 - Adsorption |  | billy3 - Desorption |  | ¦ | Slope: | 1.900809 ± 0.010192 g/mmol |  |  | ¦ | billy3 |  |  |  | ¦ | [6 empty] | ¦ | billy3 |  |  |  | ¦ | billy3 |  |  |  | ¦ | billy3 |  |  |  | ¦
0.010018 | 7.6883 | 0.42602 | 01:23 |  | ¦ | Relative Pressure (p/p°) | Quantity Adsorbed (mmol/g) | Relative Pressure (p/p°) | Quantity Adsorbed (mmol/g) | ¦ | Y-Intercept: | 0.005029 ± 0.001404 g/mmol |  |  | ¦ | Relative Pressure (p/p°) | 1/[Q(p°/p - 1)] |  |  | ¦ | [6 empty] | ¦ | Pore Width (Å) | Pore Volume (cm³/g) |  |  | ¦ | Pore Width (Å) | Pore Volume (cm³/g·Å) |  |  | ¦ | Pore Width (Å) | Pore Volume (cm³/g) |  |  | ¦ | Surface Area
0.028808 | 22.1118 | 0.48219 | 01:28 |  | ¦ | 0.010018 | 0.42602 | 0.98992 | 3.8182 | ¦ | C: | 379.000302 |  |  | ¦ | 0.063688 | 0.12741 |  |  | ¦ | Width Range: | 17.000 Å to 3000.000 Å |  |  |  |  | ¦ | 1727.4408 | 0.0092369 |  |  | ¦ | 1819.7648 | 4.4236e-05 |  |  | ¦ | 1819.7648 | 0.18638 |  |  | ¦
0.063688 | 48.8892 | 0.53387 | 01:31 |  | ¦ | 0.028808 | 0.48219 | 0.98644 | 3.65 | ¦ | Qm: | 0.52470 mmol/g |  |  | ¦ | 0.079024 | 0.15581 |  |  | ¦ | Adsorbate Property Factor: | 9.53000 Å |  |  |  |  | ¦ | 827.1654 | 0.020724 |  |  | ¦ | 990.1406 | 1.276e-05 |  |  | ¦ | 990.1406 | 0.035918 |  |  | ¦ | Single point surface area at p/p° = 0.199899235: | 50.4067 m²/g
0.079024 | 60.6663 | 0.5507 | 01:34 |  | ¦ | 0.063688 | 0.53387 | 0.97649 | 3.5251 | ¦ | Correlation Coefficient: | 0.9999138 |  |  | ¦ | 0.099612 | 0.194 |  |  | ¦ | Density Conversion Factor: | 0.0015468 |  |  |  |  | ¦ | 653.3984 | 0.034485 |  |  | ¦ | 719.4976 | 7.919e-05 |  |  | ¦ | 719.4976 | 0.13436 |  |  | ¦
0.099612 | 76.4757 | 0.57028 | 01:36 |  | ¦ | 0.079024 | 0.5507 | 0.97137 | 3.4032 | ¦ | Molecular Cross-Sectional Area: | 0.1620 nm² |  |  | ¦ | 0.11963 | 0.23131 |  |  | ¦ | Fraction of Pores Open at Both Ends: | 0.00 |  |  |  |  | ¦ | 361.0321 | 0.074043 |  |  | ¦ | 426.6167 | 0.0001353 |  |  | ¦ | 426.6167 | 0.15355 |  |  | ¦ | BET Surface Area: | 51.1969 m²/g
0.11963 | 91.846 | 0.58744 | 01:38 |  | ¦ | 0.099612 | 0.57028 | 0.95539 | 2.8777 | ¦ |  |  |  |  | ¦ | 0.13968 | 0.26921 |  |  | ¦ | [6 empty] | ¦ | 260.0081 | 0.089109 |  |  | ¦ | 293.5839 | 0.00014913 |  |  | ¦ | 293.5839 | 0.10568 |  |  | ¦
0.13968 | 107.2541 | 0.6031 | 01:41 |  | ¦ | 0.11963 | 0.58744 | 0.92806 | 2.003 | ¦ |  |  |  |  | ¦ | 0.1597 | 0.30749 |  |  | ¦ | [6 empty] | ¦ | 194.1051 | 0.096909 |  |  | ¦ | 217.0095 | 0.00011835 |  |  | ¦ | 217.0095 | 0.061437 |  |  | ¦ | Langmuir Surface Area: | 69.8728 m²/g
0.1597 | 122.6307 | 0.61808 | 01:43 |  | ¦ | 0.13968 | 0.6031 | 0.90355 | 1.6132 | ¦ | Relative Pressure (p/p°) | Quantity Adsorbed (mmol/g) | 1/[Q(p°/p - 1)] |  | ¦ | 0.17982 | 0.3469 |  |  | ¦ | Pore Width Range (Å) | Average Width (Å) | Incremental Pore Volume (cm³/g) | Cumulative Pore Volume (cm³/g) | Incremental Pore Area (m²/g) | Cumulative Pore Area (m²/g) | ¦ | 159.7031 | 0.10029 |  |  | ¦ | 173.2958 | 9.8267e-05 |  |  | ¦ | 173.2958 | 0.039901 |  |  | ¦
0.17982 | 138.0889 | 0.63202 | 01:45 |  | ¦ | 0.1597 | 0.61808 | 0.88103 | 1.4297 | ¦ | 0.063688 | 0.53387 | 0.12741 |  | ¦ | 0.1999 | 0.38695 |  |  | ¦ | 1936.3 - 1727.4 | 1819.7648 | 0.0092369 | 0.0092369 | 0.20304 | 0.20304 | ¦ | 135.3078 | 0.10259 |  |  | ¦ | 145.2985 | 9.4159e-05 |  |  | ¦ | 145.2985 | 0.031907 |  |  | ¦ | BJH Adsorption cumulative surface area of pores
0.1999 | 153.5157 | 0.64568 | 01:47 |  | ¦ | 0.17982 | 0.63202 | 0.84375 | 1.2711 | ¦ | 0.079024 | 0.5507 | 0.15581 |  | ¦ |  |  |  |  | ¦ | 1727.4 - 827.2 | 990.1406 | 0.011487 | 0.020724 | 0.46406 | 0.66709 | ¦ | 114.7553 | 0.10454 |  |  | ¦ | 123.1627 | 9.5109e-05 |  |  | ¦ | 123.1627 | 0.02732 |  |  | ¦ | between 17.000 Å and 3000.000 Å width: | 33.7988 m²/g
0.24784 | 190.3457 | 0.67617 | 01:50 |  | ¦ | 0.1999 | 0.64568 | 0.81538 | 1.2005 | ¦ | 0.099612 | 0.57028 | 0.194 |  | ¦ |  |  |  |  | ¦ | 827.2 - 653.4 | 719.4976 | 0.013761 | 0.034485 | 0.76501 | 1.4321 | ¦ | 102.5361 | 0.10575 |  |  | ¦ | 107.8739 | 9.9313e-05 |  |  | ¦ | 107.8739 | 0.024819 |  |  | ¦
0.29962 | 230.1293 | 0.70745 | 01:52 |  | ¦ | 0.24784 | 0.67617 | 0.78766 | 1.1502 | ¦ | 0.11963 | 0.58744 | 0.23131 |  | ¦ |  |  |  |  | ¦ | 653.4 - 361.0 | 426.6167 | 0.039558 | 0.074043 | 3.709 | 5.1412 | ¦ | 83.0125 | 0.10783 |  |  | ¦ | 90.4615 | 0.00010641 |  |  | ¦ | 90.4615 | 0.022647 |  |  | ¦ | BJH Desorption cumulative surface area of pores
0.34967 | 268.5835 | 0.73686 | 01:54 |  | ¦ | 0.29962 | 0.70745 | 0.75333 | 1.1008 | ¦ | 0.13968 | 0.6031 | 0.26921 |  | ¦ |  |  |  |  | ¦ | 361.0 - 260.0 | 293.5839 | 0.015066 | 0.089109 | 2.0527 | 7.1938 | ¦ | 69.5308 | 0.10952 |  |  | ¦ | 74.9001 | 0.00012487 |  |  | ¦ | 74.9001 | 0.021873 |  |  | ¦ | between 17.000 Å and 3000.000 Å width: | 37.4572 m²/g
0.39794 | 305.6894 | 0.76486 | 01:57 |  | ¦ | 0.34967 | 0.73686 | 0.70327 | 1.0446 | ¦ | 0.1597 | 0.61808 | 0.30749 |  | ¦ |  |  |  |  | ¦ | 260.0 - 194.1 | 217.0095 | 0.0077994 | 0.096909 | 1.4376 | 8.6315 | ¦ | 59.6313 | 0.11098 |  |  | ¦ | 63.6902 | 0.00014777 |  |  | ¦ | 63.6902 | 0.02193 |  |  | ¦
0.44768 | 343.9178 | 0.79343 | 01:59 |  | ¦ | 0.39794 | 0.76486 | 0.65308 | 0.99899 | ¦ | 0.17982 | 0.63202 | 0.3469 |  | ¦ |  |  |  |  | ¦ | 194.1 - 159.7 | 173.2958 | 0.0033806 | 0.10029 | 0.78031 | 9.4118 | ¦ | 51.9889 | 0.11229 |  |  | ¦ | 55.1844 | 0.00017229 |  |  | ¦ | 55.1844 | 0.022105 |  |  | ¦
0.49731 | 382.071 | 0.82278 | 02:02 |  | ¦ | 0.44768 | 0.79343 | 0.6027 | 0.95957 | ¦ | 0.1999 | 0.64568 | 0.38695 |  | ¦ |  |  |  |  | ¦ | 159.7 - 135.3 | 145.2985 | 0.002297 | 0.10259 | 0.63236 | 10.0441 | ¦ | 45.9241 | 0.11355 |  |  | ¦ | 48.4994 | 0.0002071 |  |  | ¦ | 48.4994 | 0.023316 |  |  | ¦
0.54713 | 420.3684 | 0.8531 | 02:04 |  | ¦ | 0.49731 | 0.82278 | 0.55229 | 0.92407 | ¦ |  |  |  |  | ¦ |  |  |  |  | ¦ | 135.3 - 114.8 | 123.1627 | 0.0019547 | 0.10454 | 0.63485 | 10.679 | ¦ | 40.9208 | 0.11476 |  |  | ¦ | 43.0657 | 0.00024188 |  |  | ¦ | 43.0657 | 0.024157 |  |  | ¦ | Pore Volume
0.59667 | 458.4589 | 0.88578 | 02:06 |  | ¦ | 0.54713 | 0.8531 | 0.50221 | 0.88979 | ¦ |  |  |  |  | ¦ |  |  |  |  | ¦ | 114.8 - 102.5 | 107.8739 | 0.0012135 | 0.10575 | 0.44998 | 11.129 | ¦ | 36.7299 | 0.11601 |  |  | ¦ | 38.5407 | 0.00029862 |  |  | ¦ | 38.5407 | 0.02667 |  |  | ¦
0.6464 | 496.7124 | 0.9217 | 02:09 |  | ¦ | 0.59667 | 0.88578 | 0.4558 | 0.82524 | ¦ | [9 empty] | ¦ | 102.5 - 83.0 | 90.4615 | 0.0020775 | 0.10783 | 0.91862 | 12.0476 | ¦ | 33.1192 | 0.11729 |  |  | ¦ | 34.6857 | 0.00035419 |  |  | ¦ | 34.6857 | 0.028457 |  |  | ¦ | Single point adsorption total pore volume of pores
0.69588 | 534.7589 | 0.9628 | 02:11 |  | ¦ | 0.6464 | 0.9217 | 0.40136 | 0.77529 | ¦ | [9 empty] | ¦ | 83.0 - 69.5 | 74.9001 | 0.0016834 | 0.10952 | 0.89904 | 12.9466 | ¦ | 30.0412 | 0.11863 |  |  | ¦ | 31.385 | 0.00043531 |  |  | ¦ | 31.385 | 0.031629 |  |  | ¦ | less than 653.398 Å width at p/p° = 0.969479679: | 0.100587 cm³/g
0.74525 | 572.7491 | 1.0115 | 02:14 |  | ¦ | 0.69588 | 0.9628 | 0.35225 | 0.74494 | ¦ | [9 empty] | ¦ | 69.5 - 59.6 | 63.6902 | 0.0014628 | 0.11098 | 0.91871 | 13.8653 | ¦ | 27.1851 | 0.12012 |  |  | ¦ | 28.4245 | 0.00051973 |  |  | ¦ | 28.4245 | 0.034213 |  |  | ¦
0.79438 | 610.5573 | 1.0728 | 02:17 |  | ¦ | 0.74525 | 1.0115 | 0.3024 | 0.71561 | ¦ | [9 empty] | ¦ | 59.6 - 52.0 | 55.1844 | 0.0013167 | 0.11229 | 0.95438 | 14.8197 | ¦ | 24.4937 | 0.12177 |  |  | ¦ | 25.6506 | 0.000615 |  |  | ¦ | 25.6506 | 0.036558 |  |  | ¦ | BJH Adsorption cumulative volume of pores
0.81675 | 627.7965 | 1.1085 | 02:20 |  | ¦ | 0.79438 | 1.0728 | 0.25125 | 0.68473 | ¦ | [9 empty] | ¦ | 52.0 - 45.9 | 48.4994 | 0.001256 | 0.11355 | 1.0359 | 15.8556 | ¦ | 22.1647 | 0.12345 |  |  | ¦ | 23.1694 | 0.00072288 |  |  | ¦ | 23.1694 | 0.038799 |  |  | ¦ | between 17.000 Å and 3000.000 Å width: | 0.125912 cm³/g
0.84528 | 649.7828 | 1.1653 | 02:23 |  | ¦ | 0.81675 | 1.1085 | 0.20096 | 0.65283 | ¦ | [9 empty] | ¦ | 45.9 - 40.9 | 43.0657 | 0.0012102 | 0.11476 | 1.124 | 16.9796 | ¦ | 21.2177 | 0.12424 |  |  | ¦ | 21.6622 | 0.00082565 |  |  | ¦ | 21.6622 | 0.041231 |  |  | ¦
0.86959 | 668.5396 | 1.2307 | 02:27 |  | ¦ | 0.84528 | 1.1653 | 0.14111 | 0.61112 | ¦ | [9 empty] | ¦ | 40.9 - 36.7 | 38.5407 | 0.0012515 | 0.11601 | 1.2989 | 18.2785 | ¦ | 20.2765 | 0.12502 |  |  | ¦ | 20.7169 | 0.00083706 |  |  | ¦ | 20.7169 | 0.039981 |  |  | ¦ | BJH Desorption cumulative volume of pores
0.89339 | 686.9138 | 1.3238 | 02:31 |  | ¦ | 0.86959 | 1.2307 |  |  | ¦ | [9 empty] | ¦ | 36.7 - 33.1 | 34.6857 | 0.0012789 | 0.11729 | 1.4748 | 19.7533 | ¦ | 19.3403 | 0.12591 |  |  | ¦ | 19.7768 | 0.00094859 |  |  | ¦ | 19.7768 | 0.043257 |  |  | ¦ | between 17.000 Å and 3000.000 Å width: | 0.127432 cm³/g
0.92119 | 708.4424 | 1.5269 | 02:39 |  | ¦ | 0.89339 | 1.3238 |  |  | ¦ | [9 empty] | ¦ | 33.1 - 30.0 | 31.385 | 0.0013398 | 0.11863 | 1.7076 | 21.461 | ¦ |  |  |  |  | ¦ |  |  |  |  | ¦ |  |  |  |  | ¦
0.94384 | 726.0578 | 1.9071 | 02:49 |  | ¦ | 0.92119 | 1.5269 |  |  | ¦ | [9 empty] | ¦ | 30.0 - 27.2 | 28.4245 | 0.0014844 | 0.12012 | 2.0889 | 23.5499 | ¦ | [14 empty] | ¦
0.96948 | 746.1252 | 2.9013 | 03:06 |  | ¦ | 0.94384 | 1.9071 |  |  | ¦ | [9 empty] | ¦ | 27.2 - 24.5 | 25.6506 | 0.0016552 | 0.12177 | 2.5812 | 26.131 | ¦ | [14 empty] | ¦
|  |  | 03:13 | 769.7602 | ¦ | 0.96948 | 2.9013 |  |  | ¦ | [9 empty] | ¦ | 24.5 - 22.2 | 23.1694 | 0.0016836 | 0.12345 | 2.9066 | 29.0376 | ¦ | [14 empty] | ¦ | Pore Size
0.97602 | 751.3051 | 3.2599 | 03:16 |  | ¦ | 0.97602 | 3.2599 |  |  | ¦ | [9 empty] | ¦ | 22.2 - 21.2 | 21.6622 | 0.0007819 | 0.12424 | 1.4438 | 30.4814 | ¦ | [14 empty] | ¦
0.98868 | 761.0441 | 3.5673 | 03:19 |  | ¦ | 0.98868 | 3.5673 |  |  | ¦ | [9 empty] | ¦ | 21.2 - 20.3 | 20.7169 | 0.00078785 | 0.12502 | 1.5212 | 32.0026 | ¦ | [14 empty] | ¦ | Adsorption average pore width (4V/A by BET): | 78.5883 Å
0.98992 | 761.9973 | 3.8182 | 03:21 |  | ¦ | 0.98992 | 3.8182 |  |  | ¦ | [9 empty] | ¦ | 20.3 - 19.3 | 19.7768 | 0.00088805 | 0.12591 | 1.7961 | 33.7988 | ¦ | [14 empty] | ¦
0.98644 | 759.3196 | 3.65 | 03:23 |  | ¦ |  |  |  |  | ¦ | [9 empty] | ¦ | [6 empty] | ¦ | [14 empty] | ¦ | BJH Adsorption average pore width (4V/A): | 149.014 Å
0.97649 | 751.6626 | 3.5251 | 03:27 |  | ¦ | [14 empty] | ¦ | [6 empty] | ¦ | [14 empty] | ¦
0.97137 | 747.7244 | 3.4032 | 03:32 |  | ¦ | [36 empty] | ¦ | BJH Desorption average pore width (4V/A): | 136.082 Å
0.95539 | 735.4205 | 2.8777 | 03:43 |  | ¦ | [36 empty] | ¦
0.92806 | 714.3874 | 2.003 | 03:58 |  | ¦ | [36 empty] | ¦
0.90355 | 695.5177 | 1.6132 | 04:08 |  | ¦ | [36 empty] | ¦
0.88103 | 678.1782 | 1.4297 | 04:15 |  | ¦
0.84375 | 649.4818 | 1.2711 | 04:21 |  | ¦
0.81538 | 627.646 | 1.2005 | 04:25 |  | ¦
0.78766 | 606.3055 | 1.1502 | 04:28 |  | ¦
0.75333 | 579.8856 | 1.1008 | 04:31 |  | ¦
0.70327 | 541.3499 | 1.0446 | 04:33 |  | ¦
0.65308 | 502.7138 | 0.99899 | 04:36 |  | ¦
0.6027 | 463.9335 | 0.95957 | 04:39 |  | ¦
0.55229 | 425.1281 | 0.92407 | 04:41 |  | ¦
0.50221 | 386.5799 | 0.88979 | 04:44 |  | ¦
0.4558 | 350.8536 | 0.82524 | 04:48 |  | ¦
0.40136 | 308.9504 | 0.77529 | 04:51 |  | ¦
0.35225 | 271.1484 | 0.74494 | 04:53 |  | ¦
0.3024 | 232.7757 | 0.71561 | 04:55 |  | ¦
0.25125 | 193.406 | 0.68473 | 04:58 |  | ¦
0.20096 | 154.6947 | 0.65283 | 05:00 |  | ¦
0.14111 | 108.6211 | 0.61112 | 05:03 |  | ¦
¦
¦